## Experiment Parameters
Filename | C:\Users\DMTA\Documents\My Experiments\DMA\Lorenzo Pezzana\giovanna\PHBH_1.tle
Program Version | 1.0.348
Start Time | 2022-09-30 10:17
Name | Standard Dynamic Experiment for DMA
Title | Standard DMA Experiment
Template | C:\Program Files\Triton Laboratory\Templates\DMA\DMA.tlt
Instrument Name | TTDMA
Instrument Type | DMA
Runtime ID Number | 4851
Temperature Controller
Temperature Controller.NumTemperatureControllerSegments | 1
Temperature Controller.Segment1
Temperature Controller.Segment1.TargetTemperature | 250
Temperature Controller.Segment1.RampRate | 3
Temperature Controller.Segment1.SoakTime | 0
Temperature Controller.Segment1.DelayTime | 0
Temperature Controller.Segment1.DataOnRamp | TRUE
Temperature Controller.Segment1.SampleIntervalRamp | 1
Temperature Controller.Segment1.SampleIntervalIso | 15
Temperature Controller.UpdateInterval | 1
Temperature Controller.TemperatureProfileType | 1
Temperature Controller.SpecifyStartTemperature | FALSE
AdditionalStaticForce | 0
Displacement | 0.02
StaticAdjustmentMode
StaticAdjustmentMode.StaticAdjustmentMode | 3
StaticAdjustmentMode.Geometry | 2
Description
MinimumStiffnessRatio | 2
Ending Reason | Temperature Profile Sequence Completed
Sample
Sample.SampleDimensions | L:10.6 W:9.7 T:1.4
Sample.Circular | FALSE
Sample.GeometryConstant | 0.001281132
Sample.StrainFactor | 94.33962
Sample.CalibrationDeviceName | Calibrations
Sample.Geometry | 2
Sample.GeometryName | Tension
Sample.PreloadEnable | FALSE
Sample.PreloadForce | 0.001
Broken Sample Detector | FALSE
Frequency Controller
Frequency Controller.NumFrequencies | 1
Frequency Controller.StartFrequency | 1
Frequency Controller.EndFrequency | 1
Frequency Controller.LogRange | FALSE
Frequency Controller.Discrete | FALSE
Frequency Controller.Frequency1 | 1
Frequency Controller.FrequencyUnits | Hz
Operator Name
Sample Name
Reference Number
Comments
StaticForceRatio | 1.5
Dynamic Force | 1
Dynamic Strain Control | TRUE
Runtime Plot Settings
Runtime Plot Settings.NumCharts | 3
Runtime Plot Settings.ChartName1 | Static vs Temperature
Runtime Plot Settings.XAxisQuantity1 | Temperature
Runtime Plot Settings.XAxisName1 | Temperature
Runtime Plot Settings.Y1AxisQuantities1 | Static Force;Dynamic Force
Runtime Plot Settings.Y1AxisName1 | Force
Runtime Plot Settings.Y2AxisQuantities1 | Static Displacement
Runtime Plot Settings.Y2AxisName1 | Static Displacement
Runtime Plot Settings.ChartName2 | Modulus and Temperature vs Time
Runtime Plot Settings.XAxisQuantity2 | Time
Runtime Plot Settings.XAxisName2 | Time
Runtime Plot Settings.Y1AxisQuantities2 | Modulus
Runtime Plot Settings.Y1AxisName2 | Modulus
Runtime Plot Settings.Y2AxisQuantities2 | Temperature
Runtime Plot Settings.Y2AxisName2 | Temperature
Runtime Plot Settings.ChartName3 | Dynamic vs Temperature
Runtime Plot Settings.XAxisQuantity3 | Temperature
Runtime Plot Settings.XAxisName3 | Temperature
Runtime Plot Settings.Y1AxisQuantities3 | Modulus;Loss Modulus
Runtime Plot Settings.Y1AxisName3 | Modulus
Runtime Plot Settings.Y2AxisQuantities3 | Tan Delta
Runtime Plot Settings.Y2AxisName3 | Tan Delta
Force control update interval | 500
Maximum force | 10
Dynamic displacement window | 2
Initial dynamic force | 0.05
Minimum dynamic force | 0.003
Wait cycles | 3
Wait cycles repeat | 1
Auto tension force ratio | 1
Maximum static force change | 1
Delay after static force change | 2
AdditionalStaticForceAutoTension | 0.05
AdditionalStaticForceNoControl | 0
Number of Frequencies | 1

## Results
Data Point | Data ID | Time | Temperature | Frequency | Dynamic Force DAC | Static Force DAC | c1 | c2 | c3 | Minimum Displacement | Maximum Displacement | Spring Stiffness | c* | Measured Tan Delta | Corrected Total Tan Delta | Corrected Total Delta | Stiffness* | Total Stiffness' | Stiffness Less Spring | Inertia | Sample Stiffness' | Ratio of Sample to Total Stiffness | Total Stiffness" | Sample Stiffness'' | Total Applied Static Force | Static Force | Static Displacement | Static Stress | Static Strain | Dynamic Force | Displacement Amplitude | Dynamic Stress | Dynamic Strain | Modulus | Loss Modulus | Tan Delta
1 | 4361 | 44 | -80.9 | 1.000001 | 31580 | 33375 | 1347524432 | 50044494 | -431712 | -998 | -681 | 1.576537e-07 | 1348453390.5 | 0.0371381 | 0.03399253 | 0.03397944 | 319822.1 | 330178.6 | 328025.6 | 1.460403 | 328027.1 | 0.9934794 | 11594.64 | 11593.85 | 0.3188732 | 0.5835272 | -0.1229255 | 42969.6 | -0.01159675 | 6.537675 | 0.01991076 | 481419.4 | 0.1878% | 256044716.1 | 9049692.1 | 0.03534419
2 | 4374 | 57 | -80 | 1.000001 | 31645 | 33359 | 1359416361 | 46903501 | -421460 | -979 | -660 | 1.576355e-07 | 1360225268.5 | 0.03450268 | 0.03135767 | 0.0313474 | 317706.8 | 327954.3 | 325801.6 | 1.460403 | 325803.1 | 0.993436 | 10621.5 | 10620.71 | 0.3104818 | 0.5695877 | -0.1203625 | 41943.13 | -0.01135495 | 6.550845 | 0.02009063 | 482389.1 | 0.1895% | 254308748.2 | 8290099.6 | 0.03259856
3 | 4387 | 70 | -78.8 | 1.000001 | 31446 | 33348 | 1340743016 | 45563080 | -411565 | -958 | -642 | 1.57619e-07 | 1341516988.0 | 0.03398346 | 0.03083856 | 0.03082879 | 320111.6 | 330524.6 | 328372.1 | 1.460403 | 328373.6 | 0.9934877 | 10530.14 | 10529.35 | 0.3047127 | 0.5584668 | -0.11788875 | 41124.21 | -0.01112158 | 6.509988 | 0.0198097 | 479380.6 | 0.1869% | 256315159.6 | 8218788.9 | 0.03206517
4 | 4402 | 85 | -77.5 | 1.000001 | 31623 | 33338 | 1371156766 | 46936483 | -402492 | -944 | -621 | 1.576049e-07 | 1371959879.3 | 0.0342313 | 0.03108635 | 0.03107635 | 314770.4 | 324827.9 | 322675.6 | 1.460403 | 322677.1 | 0.9933741 | 10426.06 | 10425.27 | 0.2994681 | 0.5483175 | -0.1156205 | 40376.84 | -0.01090759 | 6.545882 | 0.02027026 | 482023.7 | 0.1912% | 251868709.3 | 8137541.7 | 0.03230866
5 | 4416 | 99 | -76.4 | 1.000001 | 31120 | 33329 | 1356675823 | 45840101 | -394169 | -926 | -607 | 1.575927e-07 | 1357450037.2 | 0.03378854 | 0.03064369 | 0.0306341 | 313074.7 | 323026.4 | 320874.3 | 1.460403 | 320875.7 | 0.9933376 | 10218.79 | 10218 | 0.2947479 | 0.5391002 | -0.11353975 | 39698.1 | -0.0107113 | 6.441526 | 0.02005966 | 474339.2 | 0.1892% | 250462653.5 | 7975762.1 | 0.03184412
6 | 4431 | 114 | -75 | 1.000001 | 31451 | 33321 | 1354953253 | 45180399 | -385206 | -909 | -589 | 1.575806e-07 | 1355706305.3 | 0.03334462 | 0.03019985 | 0.03019067 | 316811.6 | 327012.9 | 324860.9 | 1.460403 | 324862.4 | 0.9934194 | 10199 | 10198.21 | 0.2905522 | 0.5300636 | -0.111299 | 39032.66 | -0.01049991 | 6.510576 | 0.02002643 | 479423.8 | 0.1889% | 253574485.4 | 7960314.5 | 0.03139241
7 | 4447 | 130 | -73.4 | 1.000001 | 30881 | 33314 | 1351395779 | 44417087 | -378395 | -895 | -577 | 1.575719e-07 | 1352125522.7 | 0.03286756 | 0.02972289 | 0.02971414 | 311893.7 | 321778.5 | 319626.7 | 1.460403 | 319628.1 | 0.9933127 | 9872.231 | 9871.442 | 0.286881 | 0.5227152 | -0.10959625 | 38491.54 | -0.01033927 | 6.391895 | 0.01998395 | 470684.5 | 0.1885% | 249488808.3 | 7705248.9 | 0.03088415
8 | 4461 | 144 | -72.1 | 1.000001 | 30730 | 33307 | 1351178053 | 42828859 | -372118 | -884 | -565 | 1.575644e-07 | 1351856664.8 | 0.03169742 | 0.02855297 | 0.02854522 | 310430.3 | 320232.4 | 318080.7 | 1.460403 | 318082.2 | 0.9932807 | 9436.65 | 9435.86 | 0.2832097 | 0.5156561 | -0.108027 | 37971.73 | -0.01019123 | 6.360436 | 0.01998365 | 468367.9 | 0.1885% | 248282102.6 | 7365251.4 | 0.02966485
9 | 4473 | 156 | -71 | 1.000001 | 30912 | 33301 | 1357712363 | 44626695 | -366888 | -874 | -554 | 1.575585e-07 | 1358445583.2 | 0.03286903 | 0.02972436 | 0.02971561 | 310754.3 | 320565.3 | 318413.6 | 1.460403 | 318415.1 | 0.9932879 | 9834.34 | 9833.55 | 0.280063 | 0.5096873 | -0.1067195 | 37532.2 | -0.01006788 | 6.398152 | 0.02007972 | 471145.2 | 0.1894% | 248541978.7 | 7675672.3 | 0.0308828
10 | 4488 | 171 | -69.6 | 1.000001 | 30762 | 33295 | 1346540746 | 44228146 | -360676 | -860 | -543 | 1.575519e-07 | 1347266903.6 | 0.03284575 | 0.02970108 | 0.02969235 | 311812.2 | 321692 | 319540.4 | 1.460403 | 319541.9 | 0.9933117 | 9862.254 | 9861.464 | 0.2769162 | 0.5031895 | -0.1051665 | 37053.72 | -0.009921368 | 6.367258 | 0.01991232 | 468870.2 | 0.1879% | 249421507.2 | 7697461.0 | 0.03086126
11 | 4503 | 186 | -68.3 | 1.000001 | 30790 | 33289 | 1350875408 | 44126125 | -354927 | -851 | -531 | 1.575462e-07 | 1351595902.2 | 0.03266484 | 0.0295202 | 0.02951163 | 311096.5 | 320931.7 | 318780.2 | 1.460403 | 318781.7 | 0.9932961 | 9778.302 | 9777.512 | 0.2737694 | 0.4969423 | -0.10372925 | 36593.69 | -0.009785778 | 6.372953 | 0.01997788 | 469289.6 | 0.1885% | 248828139.1 | 7631931.5 | 0.0306715
12 | 4517 | 200 | -67 | 1.000001 | 30787 | 33283 | 1353354601 | 43712518 | -349628 | -842 | -520 | 1.575413e-07 | 1354060360.6 | 0.03229938 | 0.02915482 | 0.02914656 | 310500 | 320300.5 | 318149.1 | 1.460403 | 318150.5 | 0.9932831 | 9637.68 | 9636.89 | 0.2706226 | 0.4909384 | -0.1024045 | 36151.58 | -0.009660802 | 6.372249 | 0.02001574 | 469237.8 | 0.1888% | 248335465.1 | 7522167.7 | 0.03029035
13 | 4529 | 212 | -66 | 1.000001 | 30735 | 33279 | 1349336459 | 44762679 | -345160 | -831 | -513 | 1.575373e-07 | 1350078729.9 | 0.03317385 | 0.03002911 | 0.03002009 | 310889.7 | 320706.3 | 318554.9 | 1.460403 | 318556.4 | 0.9932918 | 9939.679 | 9938.889 | 0.2685248 | 0.486432 | -0.1012875 | 35819.73 | -0.009555425 | 6.361542 | 0.01995559 | 468449.3 | 0.1883% | 248652266.8 | 7757895.8 | 0.03119978
14 | 4541 | 224 | -65 | 1.000001 | 30769 | 33274 | 1353180878 | 43956277 | -340922 | -823 | -503 | 1.575338e-07 | 1353894620.3 | 0.03248367 | 0.02933907 | 0.02933065 | 310356.4 | 320145.8 | 317994.5 | 1.460403 | 317995.9 | 0.9932802 | 9693.76 | 9692.971 | 0.2659025 | 0.4815255 | -0.100228 | 35458.43 | -0.009455472 | 6.368505 | 0.02001349 | 468962.1 | 0.1888% | 248214784.2 | 7565941.8 | 0.03048143
15 | 4557 | 240 | -63.7 | 1.000001 | 30633 | 33269 | 1353880024 | 44123008 | -335672 | -812 | -493 | 1.575298e-07 | 1354598818.6 | 0.03259004 | 0.02944542 | 0.02943692 | 308824 | 318513.6 | 316362.4 | 1.460403 | 316363.8 | 0.9932459 | 9677.771 | 9676.982 | 0.2632802 | 0.4760741 | -0.0989155 | 35057 | -0.009331651 | 6.340137 | 0.020027 | 466873.1 | 0.1889% | 246940841.4 | 7553461.3 | 0.03058814
16 | 4573 | 256 | -62.4 | 1.000001 | 30964 | 33263 | 1368724560 | 44062930 | -330323 | -805 | -482 | 1.57526e-07 | 1369433628.5 | 0.03219269 | 0.02904815 | 0.02903998 | 308779.4 | 318470.2 | 316319 | 1.460403 | 316320.4 | 0.9932452 | 9545.851 | 9545.061 | 0.2601334 | 0.4700454 | -0.09757825 | 34613.07 | -0.009205495 | 6.408639 | 0.02024665 | 471917.5 | 0.191% | 246906976.4 | 7450489.6 | 0.03017529
17 | 4588 | 271 | -61.2 | 1.000001 | 30542 | 33258 | 1351986977 | 44504243 | -325417 | -793 | -474 | 1.575227e-07 | 1352719266.4 | 0.03291766 | 0.02977297 | 0.02976418 | 308334.4 | 317989.3 | 315838.1 | 1.460403 | 315839.6 | 0.9932351 | 9768.826 | 9768.036 | 0.2575111 | 0.4647804 | -0.09635175 | 34225.36 | -0.009089788 | 6.321234 | 0.02000004 | 465481.1 | 0.1887% | 246531615.0 | 7624534.9 | 0.03092721
18 | 4603 | 286 | -60.1 | 1.000001 | 30468 | 33254 | 1351321350 | 44462641 | -320609 | -784 | -466 | 1.575199e-07 | 1352052631.2 | 0.03290308 | 0.0297584 | 0.02974962 | 307739 | 317355.9 | 315204.8 | 1.460403 | 315206.2 | 0.9932217 | 9743.999 | 9743.209 | 0.2554132 | 0.4600931 | -0.09514975 | 33880.2 | -0.008976392 | 6.305833 | 0.01999142 | 464347.1 | 0.1886% | 246037265.9 | 7605155.9 | 0.03091059
19 | 4617 | 300 | -59 | 1.000001 | 30432 | 33249 | 1352525859 | 42602994 | -316236 | -777 | -457 | 1.575175e-07 | 1353196665.1 | 0.03149884 | 0.02835443 | 0.02834683 | 307115.6 | 316706.8 | 314555.7 | 1.460403 | 314557.1 | 0.9932079 | 9264.686 | 9263.897 | 0.2527909 | 0.455116 | -0.0940565 | 33513.7 | -0.008873255 | 6.298295 | 0.02001041 | 463792 | 0.1888% | 245530595.6 | 7231023.9 | 0.0294506
20 | 4633 | 316 | -57.9 | 1.000001 | 30444 | 33244 | 1351583475 | 44205209 | -311008 | -765 | -446 | 1.575149e-07 | 1352306174.8 | 0.03270624 | 0.02956159 | 0.02955299 | 307439 | 317038.7 | 314887.6 | 1.460403 | 314889.1 | 0.9932152 | 9669.58 | 9668.79 | 0.2501686 | 0.4496789 | -0.0927495 | 33113.32 | -0.008749953 | 6.300824 | 0.0199959 | 463978.2 | 0.1886% | 245789716.6 | 7547067.3 | 0.03070538
21 | 4648 | 331 | -56.8 | 1.000001 | 30384 | 33239 | 1353116684 | 43526652 | -306477 | -757 | -437 | 1.575129e-07 | 1353816579.1 | 0.0321677 | 0.02902316 | 0.02901502 | 306490.7 | 316035.4 | 313884.4 | 1.460403 | 313885.9 | 0.9931937 | 9462.486 | 9461.697 | 0.2475463 | 0.4446175 | -0.09161675 | 32740.61 | -0.00864309 | 6.288271 | 0.02002049 | 463053.8 | 0.1889% | 245006639.0 | 7385418.7 | 0.03014375
22 | 4663 | 346 | -55.8 | 1.000001 | 30363 | 33234 | 1354217349 | 43093721 | -301721 | -748 | -429 | 1.57511e-07 | 1354902836.8 | 0.03182186 | 0.02867739 | 0.02866953 | 306033.4 | 315552.4 | 313401.4 | 1.460403 | 313402.8 | 0.9931834 | 9335.02 | 9334.23 | 0.244924 | 0.4394353 | -0.09042775 | 32359.01 | -0.00853092 | 6.283859 | 0.02003769 | 462728.9 | 0.189% | 244629612.0 | 7285923.6 | 0.02978349
23 | 4678 | 361 | -54.8 | 1.000001 | 30267 | 33229 | 1352336617 | 44043533 | -296978 | -739 | -418 | 1.575095e-07 | 1353053642.1 | 0.03256847 | 0.02942385 | 0.02941537 | 305482.7 | 314959.2 | 312808.3 | 1.460403 | 312809.7 | 0.9931706 | 9559.466 | 9558.676 | 0.2423017 | 0.4342605 | -0.089242 | 31977.95 | -0.008419057 | 6.263911 | 0.02001106 | 461260 | 0.1888% | 244166639.8 | 7461117.1 | 0.03055748
24 | 4693 | 376 | -53.8 | 1.000001 | 30232 | 33225 | 1352042065 | 44519674 | -292542 | -730 | -411 | 1.575082e-07 | 1352774832.3 | 0.03292773 | 0.02978304 | 0.02977424 | 305192.3 | 314646.8 | 312495.8 | 1.460403 | 312497.3 | 0.9931639 | 9666.277 | 9665.487 | 0.2402038 | 0.4297757 | -0.088133 | 31647.7 | -0.008314434 | 6.256625 | 0.02000733 | 460723.5 | 0.1887% | 243922768.5 | 7544489.5 | 0.03092983
25 | 4708 | 391 | -52.9 | 1.000001 | 30157 | 33219 | 1353357396 | 43663735 | -288102 | -722 | -403 | 1.575072e-07 | 1354061580.2 | 0.03226327 | 0.02911871 | 0.02911049 | 304145.9 | 313540.9 | 311389.9 | 1.460403 | 311391.4 | 0.9931398 | 9416.425 | 9415.635 | 0.237057 | 0.4242401 | -0.087023 | 31240.07 | -0.008209717 | 6.240952 | 0.0200289 | 459569.4 | 0.189% | 243059543.5 | 7349465.1 | 0.0302373
26 | 4724 | 407 | -51.9 | 1.000001 | 30219 | 33215 | 1345877944 | 43140522 | -283000 | -711 | -393 | 1.575063e-07 | 1346569175.6 | 0.03205381 | 0.0289093 | 0.02890125 | 306467 | 316011.3 | 313860.3 | 1.460403 | 313861.8 | 0.9931935 | 9424.619 | 9423.829 | 0.2349592 | 0.4193977 | -0.0857475 | 30883.48 | -0.008089387 | 6.254121 | 0.01991343 | 460539.1 | 0.1879% | 244987855.8 | 7355860.7 | 0.03002541
27 | 4740 | 423 | -51 | 1.000001 | 30148 | 33210 | 1354481714 | 43896716 | -278719 | -704 | -385 | 1.575057e-07 | 1355192840.6 | 0.0324085 | 0.02926391 | 0.02925556 | 303801.3 | 313173.1 | 311022.1 | 1.460403 | 311023.6 | 0.9931318 | 9451.944 | 9451.154 | 0.2323369 | 0.4144727 | -0.08467725 | 30520.82 | -0.00798842 | 6.239039 | 0.02004627 | 459428.5 | 0.1891% | 242772473.7 | 7377189.6 | 0.03038726
28 | 4753 | 436 | -50.2 | 1.000001 | 30332 | 33206 | 1351165629 | 43893378 | -274540 | -695 | -376 | 1.575054e-07 | 1351878391.6 | 0.03248556 | 0.02934096 | 0.02933255 | 306404.9 | 315940.9 | 313790 | 1.460403 | 313791.4 | 0.993192 | 9563.156 | 9562.367 | 0.230239 | 0.4101273 | -0.0836325 | 30200.83 | -0.007889858 | 6.277498 | 0.01999183 | 462260.5 | 0.1886% | 244932914.1 | 7463997.6 | 0.03047364
29 | 4767 | 450 | -49.3 | 1.000001 | 30124 | 33202 | 1350016679 | 46133149 | -270928 | -688 | -370 | 1.575053e-07 | 1350804686.5 | 0.03417228 | 0.03102734 | 0.03101739 | 304545.6 | 313946.1 | 311795.2 | 1.460403 | 311796.6 | 0.9931487 | 10047.04 | 10046.25 | 0.2281412 | 0.406087 | -0.0827295 | 29903.31 | -0.00780467 | 6.234179 | 0.0199788 | 459070.6 | 0.1885% | 243375872.6 | 7841697.4 | 0.03222052
30 | 4781 | 464 | -48.5 | 1.000001 | 30035 | 33199 | 1353018608 | 44356403 | -267501 | -682 | -363 | 1.575053e-07 | 1353745487.2 | 0.03278329 | 0.02963863 | 0.02962996 | 302986.2 | 312302.8 | 310151.9 | 1.460403 | 310153.4 | 0.9931127 | 9545.574 | 9544.784 | 0.2265678 | 0.4026708 | -0.08187275 | 29651.75 | -0.007723844 | 6.215534 | 0.02002633 | 457697.7 | 0.1889% | 242093199.8 | 7450273.6 | 0.0307744
31 | 4796 | 479 | -47.6 | 1.000001 | 30030 | 33194 | 1353215077 | 45908738 | -263343 | -674 | -355 | 1.575055e-07 | 1353993595.6 | 0.03392568 | 0.03078079 | 0.03077108 | 302880.3 | 312178.4 | 310027.5 | 1.460403 | 310029 | 0.9931099 | 9909.377 | 9908.587 | 0.2239455 | 0.3978128 | -0.08083325 | 29294.02 | -0.007625778 | 6.214483 | 0.02002955 | 457620.2 | 0.189% | 241996092.6 | 7734243.4 | 0.0319602
32 | 4810 | 493 | -46.9 | 1.000001 | 30154 | 33191 | 1359570483 | 46199444 | -259685 | -668 | -347 | 1.575058e-07 | 1360355206.1 | 0.03398091 | 0.03083601 | 0.03082625 | 302708.7 | 311995.5 | 309844.5 | 1.460403 | 309846 | 0.9931059 | 9921.162 | 9920.372 | 0.2223721 | 0.3942728 | -0.07991875 | 29033.34 | -0.007539505 | 6.240118 | 0.02012398 | 459507.9 | 0.1898% | 241853281.9 | 7743442.3 | 0.03201711
33 | 4825 | 508 | -46.1 | 1.000001 | 30004 | 33187 | 1353926572 | 46848388 | -255893 | -661 | -340 | 1.575063e-07 | 1354736850.4 | 0.03460187 | 0.03145684 | 0.03144647 | 302452 | 311716.1 | 309565.2 | 1.460403 | 309566.6 | 0.9930997 | 10111.58 | 10110.79 | 0.2202742 | 0.3901364 | -0.07897075 | 28728.75 | -0.007450071 | 6.209038 | 0.02004102 | 457219.3 | 0.1891% | 241635206.8 | 7892077.0 | 0.03266112
34 | 4840 | 523 | -45.4 | 1.000001 | 29919 | 33183 | 1344580110 | 45093608 | -251883 | -652 | -334 | 1.575071e-07 | 1345336056.8 | 0.03353732 | 0.03039251 | 0.03038316 | 303702.6 | 313056.6 | 310905.7 | 1.460403 | 310907.1 | 0.9931292 | 9812.729 | 9811.939 | 0.2181764 | 0.3858829 | -0.07796825 | 28415.53 | -0.007355495 | 6.191632 | 0.01990002 | 455937.6 | 0.1877% | 242681551.6 | 7658803.7 | 0.03155907
35 | 4853 | 536 | -44.7 | 1.000001 | 30078 | 33180 | 1351441117 | 45323885 | -248710 | -646 | -327 | 1.575077e-07 | 1352200927.1 | 0.03353745 | 0.03039264 | 0.03038329 | 303766.6 | 313124.6 | 310973.6 | 1.460403 | 310975.1 | 0.9931307 | 9814.966 | 9814.177 | 0.216603 | 0.382604 | -0.077175 | 28174.08 | -0.00728066 | 6.224546 | 0.02000143 | 458361.2 | 0.1887% | 242734604.1 | 7660550.5 | 0.03155937
36 | 4868 | 551 | -43.9 | 1.000001 | 30057 | 33176 | 1357686743 | 46398937 | -245286 | -641 | -320 | 1.575086e-07 | 1358479353.3 | 0.03417499 | 0.03103006 | 0.0310201 | 302151.6 | 311401.4 | 309250.4 | 1.460403 | 309251.8 | 0.9930926 | 9964.011 | 9963.222 | 0.2145051 | 0.3786659 | -0.076319 | 27884.08 | -0.007199906 | 6.219961 | 0.02009727 | 458023.7 | 0.1896% | 241389514.6 | 7776889.0 | 0.03221718
37 | 4884 | 567 | -43.1 | 1.000001 | 29853 | 33172 | 1351621843 | 46362428 | -241052 | -632 | -311 | 1.575099e-07 | 1352416755.7 | 0.03430133 | 0.03115637 | 0.03114629 | 301446.1 | 310650.4 | 308499.4 | 1.460403 | 308500.9 | 0.9930759 | 9979.72 | 9978.93 | 0.2124073 | 0.3742925 | -0.0752605 | 27562.04 | -0.007100047 | 6.177642 | 0.02000896 | 454907.3 | 0.1888% | 240803348.4 | 7789150.3 | 0.03234652
38 | 4896 | 579 | -42.5 | 1.000001 | 29762 | 33169 | 1350980624 | 46481798 | -238210 | -626 | -307 | 1.575108e-07 | 1351780013.2 | 0.03440597 | 0.03126098 | 0.03125081 | 300668.8 | 309823.5 | 307672.5 | 1.460403 | 307673.9 | 0.9930573 | 9985.774 | 9984.985 | 0.2108339 | 0.3711918 | -0.07455 | 27333.71 | -0.007033019 | 6.158696 | 0.02000107 | 453512.2 | 0.1887% | 240157844.0 | 7793876.3 | 0.03245314
39 | 4911 | 594 | -41.8 | 1.000001 | 29800 | 33165 | 1351058395 | 47368599 | -234492 | -619 | -299 | 1.575122e-07 | 1351888520.1 | 0.03506036 | 0.03191524 | 0.03190441 | 301028.5 | 310198.6 | 308047.6 | 1.460403 | 308049.1 | 0.9930657 | 10207.5 | 10206.71 | 0.2087361 | 0.367096 | -0.0736205 | 27032.1 | -0.00694533 | 6.166611 | 0.02000154 | 454095.1 | 0.1887% | 240450660.8 | 7966942.9 | 0.03313338
40 | 4925 | 608 | -41.1 | 1.000001 | 29814 | 33162 | 1354108405 | 47823594 | -231122 | -613 | -292 | 1.575136e-07 | 1354952644.4 | 0.0353174 | 0.03217223 | 0.03216114 | 300488.9 | 309622.5 | 307471.5 | 1.460403 | 307473 | 0.9930527 | 10270.01 | 10269.22 | 0.207162675 | 0.3637117 | -0.072778 | 26782.89 | -0.006865849 | 6.169427 | 0.02004783 | 454302.5 | 0.1891% | 240000983.1 | 8015738.7 | 0.03339877
41 | 4940 | 623 | -40.4 | 1.000001 | 29740 | 33158 | 1343504693 | 46942638 | -227279 | -604 | -287 | 1.575153e-07 | 1344324540.9 | 0.03494043 | 0.03179534 | 0.03178463 | 302112.8 | 311352 | 309200.9 | 1.460403 | 309202.4 | 0.9930912 | 10208.1 | 10207.31 | 0.2050648 | 0.3595489 | -0.07181725 | 26476.36 | -0.006775212 | 6.154353 | 0.01988748 | 453192.4 | 0.1876% | 241350877.9 | 7967412.1 | 0.03301174
42 | 4953 | 636 | -39.8 | 1.000001 | 29880 | 33154 | 1356062575 | 49446943 | -224377 | -601 | -279 | 1.575167e-07 | 1356963782.7 | 0.03646361 | 0.03331819 | 0.03330587 | 300707.7 | 309842.3 | 307691.2 | 1.460403 | 307692.7 | 0.9930575 | 10643.63 | 10642.84 | 0.202967 | 0.3558919 | -0.07109175 | 26207.06 | -0.006706769 | 6.183115 | 0.0200764 | 455310.4 | 0.1894% | 240172500.1 | 8307368.5 | 0.03458917
43 | 4967 | 650 | -39.1 | 1.000001 | 29855 | 33151 | 1357479284 | 50318946 | -221270 | -596 | -274 | 1.575184e-07 | 1358411573.4 | 0.03706793 | 0.03392237 | 0.03390937 | 300135.9 | 309228.1 | 307077 | 1.460403 | 307078.4 | 0.9930436 | 10814.52 | 10813.73 | 0.2013936 | 0.3526492 | -0.070315 | 25968.27 | -0.006633491 | 6.177855 | 0.02009861 | 454923.1 | 0.1896% | 239693017.4 | 8440761.0 | 0.03521488
44 | 4980 | 663 | -38.5 | 1.000001 | 29870 | 33148 | 1351700115 | 47773747 | -218291 | -587 | -268 | 1.5752e-07 | 1352544096.1 | 0.03534345 | 0.03219827 | 0.03218715 | 301589.4 | 310791.4 | 308640.3 | 1.460403 | 308641.8 | 0.9930786 | 10318.3 | 10317.51 | 0.1998202 | 0.3494753 | -0.06957025 | 25734.56 | -0.006563231 | 6.181176 | 0.02000991 | 455167.6 | 0.1888% | 240913298.2 | 8053429.7 | 0.03342875
45 | 4994 | 677 | -38 | 1.000001 | 29714 | 33145 | 1344446337 | 48494930 | -215257 | -581 | -263 | 1.575218e-07 | 1345320672.3 | 0.03607056 | 0.03292522 | 0.03291333 | 301625.1 | 310821.4 | 308670.2 | 1.460403 | 308671.7 | 0.9930791 | 10552.32 | 10551.53 | 0.1982468 | 0.346272 | -0.06881175 | 25498.67 | -0.006491675 | 6.148898 | 0.01990251 | 452790.7 | 0.1878% | 240936666.1 | 8236099.0 | 0.03418367
46 | 5010 | 693 | -37.4 | 1.000001 | 29846 | 33142 | 1350896796 | 48702378 | -211855 | -575 | -256 | 1.575239e-07 | 1351774417.2 | 0.03605189 | 0.03290655 | 0.03289468 | 301518.6 | 310708.4 | 308557.2 | 1.460403 | 308558.7 | 0.9930765 | 10542.39 | 10541.6 | 0.1966734 | 0.342871 | -0.06796125 | 25248.23 | -0.006411439 | 6.176197 | 0.01999822 | 454801 | 0.1887% | 240848471.8 | 8228346.7 | 0.034164
47 | 5025 | 708 | -36.7 | 1.000001 | 29767 | 33138 | 1349852326 | 51579751 | -208756 | -570 | -250 | 1.57526e-07 | 1350837433.9 | 0.0382114 | 0.03506559 | 0.03505123 | 300929.1 | 310057.3 | 307906 | 1.460403 | 307907.5 | 0.9930619 | 11209.89 | 11209.1 | 0.1945756 | 0.3391084 | -0.0671865 | 24971.16 | -0.006338349 | 6.159759 | 0.01998416 | 453590.5 | 0.1885% | 240340170.4 | 8749367.9 | 0.0364041
48 | 5040 | 723 | -36.1 | 1.000001 | 29860 | 33135 | 1353123875 | 48834370 | -205652 | -565 | -243 | 1.575281e-07 | 1354004806.8 | 0.0360901 | 0.03294475 | 0.03293284 | 301163.2 | 310330.3 | 308179.1 | 1.460403 | 308180.6 | 0.9930679 | 10541.4 | 10540.61 | 0.1930022 | 0.3358676 | -0.0664105 | 24732.52 | -0.006265142 | 6.179041 | 0.02003193 | 455010.4 | 0.189% | 240553303.7 | 8227573.0 | 0.0342027
49 | 5054 | 737 | -35.5 | 1.000001 | 29814 | 33132 | 1351090421 | 50140258 | -202792 | -557 | -238 | 1.575302e-07 | 1352020477.4 | 0.03711096 | 0.03396539 | 0.03395234 | 301140.5 | 310294.7 | 308143.4 | 1.460403 | 308144.9 | 0.993067 | 10866.71 | 10865.92 | 0.1914288 | 0.3327579 | -0.0656955 | 24503.53 | -0.006197689 | 6.169516 | 0.02000196 | 454309 | 0.1887% | 240525478.2 | 8481499.7 | 0.03526238
50 | 5067 | 750 | -35 | 1.000001 | 29787 | 33129 | 1350658739 | 49313048 | -199964 | -553 | -232 | 1.575324e-07 | 1351558658.0 | 0.03651037 | 0.03336494 | 0.03335256 | 300970.6 | 310121.1 | 307969.8 | 1.460403 | 307971.2 | 0.993063 | 10668.44 | 10667.65 | 0.1898554 | 0.3296655 | -0.0649885 | 24275.81 | -0.006130991 | 6.163904 | 0.01999586 | 453895.8 | 0.1886% | 240389915.9 | 8326735.1 | 0.03463845
51 | 5081 | 764 | -34.4 | 1.000001 | 29823 | 33127 | 1349338233 | 53328321 | -197058 | -547 | -227 | 1.575347e-07 | 1350391638.3 | 0.03952183 | 0.03637571 | 0.03635968 | 301594.8 | 310748.5 | 308597.2 | 1.460403 | 308598.6 | 0.993077 | 11655.45 | 11654.66 | 0.1888065 | 0.3270557 | -0.064262 | 24083.63 | -0.006062453 | 6.17144 | 0.01997529 | 454450.7 | 0.1884% | 240879626.0 | 9097159.4 | 0.03776641
52 | 5096 | 779 | -33.9 | 1.000001 | 29767 | 33124 | 1349596858 | 50056959 | -194304 | -541 | -220 | 1.575369e-07 | 1350524852.9 | 0.0370903 | 0.03394474 | 0.03393172 | 300998.8 | 310144.4 | 307993 | 1.460403 | 307994.5 | 0.9930634 | 10854.68 | 10853.89 | 0.1872331 | 0.3240031 | -0.0635735 | 23858.84 | -0.0059975 | 6.159768 | 0.01998013 | 453591.1 | 0.1885% | 240408043.9 | 8472111.8 | 0.03524055
53 | 5111 | 794 | -33.3 | 1.000001 | 29738 | 33121 | 1351158379 | 52328277 | -191520 | -537 | -216 | 1.575393e-07 | 1352171296.0 | 0.03872846 | 0.03558252 | 0.03556751 | 300339.4 | 309424.7 | 307273.3 | 1.460403 | 307274.7 | 0.9930471 | 11351.25 | 11350.46 | 0.1856597 | 0.3209344 | -0.0628775 | 23632.87 | -0.00593184 | 6.153666 | 0.02000475 | 453141.8 | 0.1887% | 239846258.6 | 8859710.0 | 0.03693912
54 | 5128 | 811 | -32.7 | 1.000001 | 29739 | 33117 | 1348015878 | 51251937 | -188213 | -529 | -210 | 1.575422e-07 | 1348989832.6 | 0.03802028 | 0.03487451 | 0.03486038 | 301057.8 | 310196.2 | 308044.8 | 1.460403 | 308046.3 | 0.9930643 | 11153.94 | 11153.15 | 0.1835619 | 0.3170603 | -0.06205075 | 23347.59 | -0.005853844 | 6.153979 | 0.01995669 | 453164.9 | 0.1883% | 240448482.4 | 8705701.4 | 0.0362061
55 | 5143 | 826 | -32.1 | 1.000001 | 29770 | 33115 | 1349317005 | 52420977 | -185374 | -524 | -205 | 1.575448e-07 | 1350334898.8 | 0.03885001 | 0.03570405 | 0.03568889 | 301071.5 | 310200.8 | 308049.3 | 1.460403 | 308050.8 | 0.9930643 | 11419.45 | 11418.66 | 0.1825129 | 0.3144866 | -0.061341 | 23158.07 | -0.005786887 | 6.160394 | 0.01997599 | 453637.3 | 0.1885% | 240452002.0 | 8912944.7 | 0.03706746
56 | 5156 | 839 | -31.6 | 1.000001 | 29773 | 33112 | 1351194370 | 52487948 | -183007 | -519 | -200 | 1.575471e-07 | 1352213448.5 | 0.03884559 | 0.03569963 | 0.03568448 | 300683.5 | 309788.7 | 307637.2 | 1.460403 | 307638.7 | 0.993055 | 11402.41 | 11401.62 | 0.1809396 | 0.3116419 | -0.06074925 | 22948.6 | -0.005731061 | 6.160957 | 0.02000459 | 453678.7 | 0.1887% | 240130356.2 | 8899648.2 | 0.03706174
57 | 5172 | 855 | -31.1 | 1.000001 | 29735 | 33109 | 1350342787 | 53245983 | -180034 | -514 | -193 | 1.5755e-07 | 1351392162.6 | 0.03943146 | 0.03628536 | 0.03626944 | 300482.2 | 309567.8 | 307416.3 | 1.460403 | 307417.8 | 0.9930499 | 11581 | 11580.21 | 0.1793662 | 0.3084718 | -0.060006 | 22715.16 | -0.005660943 | 6.153062 | 0.01999244 | 453097.4 | 0.1886% | 239957892.6 | 9039042.2 | 0.03766928
58 | 5186 | 869 | -30.6 | 1.000001 | 29705 | 33106 | 1349338543 | 54798009 | -177297 | -509 | -188 | 1.575527e-07 | 1350450786.0 | 0.04061102 | 0.03746463 | 0.03744712 | 300388.3 | 309453.4 | 307301.8 | 1.460403 | 307303.3 | 0.9930472 | 11952.86 | 11952.07 | 0.1777928 | 0.3054285 | -0.05932175 | 22491.05 | -0.005596392 | 6.146838 | 0.01997787 | 452639 | 0.1885% | 239868526.1 | 9329302.6 | 0.0388934
59 | 5201 | 884 | -30.1 | 1.000001 | 29744 | 33104 | 1344851376 | 54115139 | -174451 | -501 | -184 | 1.575557e-07 | 1345939698.4 | 0.04023875 | 0.03709246 | 0.03707546 | 301790.8 | 310947.8 | 308796.2 | 1.460403 | 308797.6 | 0.9930805 | 11892.98 | 11892.19 | 0.1767439 | 0.3028511 | -0.05861025 | 22301.26 | -0.005529269 | 6.155114 | 0.01990853 | 453248.5 | 0.1878% | 241034959.5 | 9282566.2 | 0.03851129
60 | 5216 | 899 | -29.6 | 1.000001 | 29673 | 33101 | 1346532139 | 54146365 | -172012 | -498 | -178 | 1.575583e-07 | 1347620358.3 | 0.04021171 | 0.03706543 | 0.03704847 | 300695 | 309784.1 | 307632.4 | 1.460403 | 307633.9 | 0.9930544 | 11838.5 | 11837.71 | 0.1751705 | 0.2999678 | -0.0580005 | 22088.94 | -0.005471745 | 6.14026 | 0.01993566 | 452154.7 | 0.1881% | 240126596.0 | 9240039.8 | 0.03847987
61 | 5229 | 912 | -29.3 | 1.000001 | 29577 | 33099 | 1351589077 | 55382884 | -170235 | -496 | -175 | 1.575602e-07 | 1352723289.1 | 0.04097613 | 0.03782965 | 0.03781162 | 298591.5 | 307540.9 | 305389.2 | 1.460403 | 305390.6 | 0.9930036 | 11992.5 | 11991.72 | 0.1741215 | 0.2979645 | -0.05755625 | 21941.42 | -0.005429835 | 6.120082 | 0.02001493 | 450668.8 | 0.1888% | 238375599.6 | 9360249.0 | 0.03926681
62 | 5242 | 925 | -28.8 | 1.000001 | 29539 | 33096 | 1344289830 | 53857713 | -167917 | -489 | -171 | 1.575628e-07 | 1345368276.8 | 0.04006406 | 0.03691781 | 0.03690105 | 299838.1 | 308876 | 306724.3 | 1.460403 | 306725.7 | 0.9930337 | 11755.75 | 11754.96 | 0.1725482 | 0.2951462 | -0.05697675 | 21733.89 | -0.005375165 | 6.112405 | 0.0199042 | 450103.4 | 0.1878% | 239417713.2 | 9175445.3 | 0.038324
63 | 5257 | 940 | -28.3 | 1.000001 | 29487 | 33094 | 1349304613 | 56189440 | -165511 | -488 | -166 | 1.575656e-07 | 1350474061.9 | 0.04164326 | 0.03849662 | 0.03847762 | 298178.7 | 307094.1 | 304942.4 | 1.460403 | 304943.8 | 0.9929932 | 12185.7 | 12184.92 | 0.1714992 | 0.2928052 | -0.05637525 | 21561.5 | -0.00531842 | 6.101395 | 0.01998201 | 449292.7 | 0.1885% | 238026835.2 | 9511053.1 | 0.0399579
64 | 5272 | 955 | -27.9 | 1.000001 | 29657 | 33091 | 1357037316 | 56897762 | -163107 | -483 | -160 | 1.575684e-07 | 1358229594.9 | 0.04192793 | 0.03878121 | 0.03876179 | 298185.3 | 307097.5 | 304945.7 | 1.460403 | 304947.1 | 0.9929931 | 12275.94 | 12275.15 | 0.1699258 | 0.2899407 | -0.05577425 | 21350.57 | -0.005261722 | 6.136571 | 0.02009653 | 451883 | 0.1896% | 238029435.5 | 9581485.8 | 0.04025337
65 | 5288 | 971 | -27.4 | 1.000001 | 29474 | 33089 | 1349463272 | 55903528 | -160501 | -478 | -157 | 1.575715e-07 | 1350620719.1 | 0.04142649 | 0.0382799 | 0.03826122 | 298014.9 | 306923 | 304771.2 | 1.460403 | 304772.6 | 0.992989 | 12110.15 | 12109.36 | 0.1688769 | 0.2874922 | -0.05512275 | 21170.27 | -0.005200259 | 6.09868 | 0.01998468 | 449092.8 | 0.1885% | 237893217.4 | 9452076.3 | 0.03973243
66 | 5304 | 987 | -26.9 | 1.000001 | 29490 | 33086 | 1350814274 | 56196862 | -158116 | -473 | -152 | 1.575744e-07 | 1351982725.5 | 0.04160221 | 0.03845558 | 0.03843664 | 297876.2 | 306773.6 | 304621.7 | 1.460403 | 304623.2 | 0.9929855 | 12159.63 | 12158.84 | 0.1673035 | 0.284638 | -0.0545265 | 20960.09 | -0.005144009 | 6.101969 | 0.02000498 | 449335 | 0.1887% | 237776583.2 | 9490701.7 | 0.03991437
67 | 5319 | 1002 | -26.5 | 1.000001 | 29605 | 33084 | 1350073876 | 55987149 | -155624 | -467 | -147 | 1.575775e-07 | 1351234262.3 | 0.04146969 | 0.03832309 | 0.03830435 | 299203.5 | 308184.3 | 306032.4 | 1.460403 | 306033.8 | 0.9930175 | 12175.13 | 12174.34 | 0.1662546 | 0.2822507 | -0.0539035 | 20784.29 | -0.005085236 | 6.125961 | 0.01999127 | 451101.7 | 0.1886% | 238877656.3 | 9502796.4 | 0.03978102
68 | 5335 | 1018 | -26 | 1.000001 | 29495 | 33082 | 1346881455 | 57495029 | -153184 | -462 | -142 | 1.575806e-07 | 1348108056.6 | 0.04268752 | 0.03954061 | 0.03952002 | 298783 | 307722 | 305570 | 1.460403 | 305571.5 | 0.9930068 | 12542.56 | 12541.77 | 0.1652057 | 0.2798914 | -0.0532935 | 20610.56 | -0.005027689 | 6.103135 | 0.01994497 | 449420.8 | 0.1882% | 238516755.7 | 9789598.2 | 0.04104365
69 | 5350 | 1033 | -25.6 | 1.000001 | 29483 | 33079 | 1352340175 | 55895537 | -151036 | -459 | -138 | 1.575834e-07 | 1353494831.9 | 0.04133245 | 0.03818589 | 0.03816734 | 297472.8 | 306348.9 | 304196.9 | 1.460403 | 304198.4 | 0.9929754 | 12057.13 | 12056.34 | 0.1636323 | 0.2771644 | -0.0527565 | 20409.75 | -0.004977028 | 6.100458 | 0.02002839 | 449223.7 | 0.1889% | 237444975.9 | 9410695.8 | 0.03963316
70 | 5364 | 1047 | -25.2 | 1.000001 | 29437 | 33077 | 1350523070 | 57870345 | -148887 | -455 | -134 | 1.575862e-07 | 1351762382.8 | 0.04285032 | 0.03970337 | 0.03968253 | 297389.4 | 306240.6 | 304088.5 | 1.460403 | 304090 | 0.9929727 | 12531.76 | 12530.97 | 0.1625834 | 0.2749613 | -0.05221925 | 20247.52 | -0.004926344 | 6.090924 | 0.02000178 | 448521.7 | 0.1887% | 237360367.4 | 9781167.1 | 0.04120809
71 | 5381 | 1064 | -24.7 | 1.000001 | 29589 | 33074 | 1352890418 | 57385209 | -146201 | -449 | -129 | 1.575898e-07 | 1354106918.0 | 0.04241675 | 0.03926991 | 0.03924974 | 298407.4 | 307326.8 | 305174.7 | 1.460403 | 305176.2 | 0.9929974 | 12440.21 | 12439.42 | 0.16101 | 0.2719454 | -0.05154775 | 20025.43 | -0.004862995 | 6.122527 | 0.02003471 | 450848.8 | 0.189% | 238208198.8 | 9709706.0 | 0.04076143
72 | 5396 | 1079 | -24.3 | 1.000001 | 29410 | 33072 | 1351649414 | 58663605 | -143908 | -446 | -124 | 1.57593e-07 | 1352921859.1 | 0.04340149 | 0.0402544 | 0.04023268 | 296862 | 305673.5 | 303521.4 | 1.460403 | 303522.9 | 0.9929594 | 12681.47 | 12680.68 | 0.1599611 | 0.269665 | -0.0509745 | 19857.51 | -0.004808915 | 6.085256 | 0.0200196 | 448104.2 | 0.1889% | 236917697.0 | 9898030.7 | 0.04177835
73 | 5409 | 1092 | -23.9 | 1.000001 | 29506 | 33070 | 1352380996 | 58217729 | -141975 | -441 | -121 | 1.575957e-07 | 1353633503.7 | 0.04304832 | 0.03990132 | 0.03988016 | 297674.4 | 306540.4 | 304388.3 | 1.460403 | 304389.7 | 0.9929792 | 12606.94 | 12606.15 | 0.1589121 | 0.2675779 | -0.05049125 | 19703.82 | -0.004763325 | 6.105241 | 0.02002873 | 449575.9 | 0.189% | 237594326.7 | 9839853.4 | 0.04141451
74 | 5425 | 1108 | -23.5 | 1.000001 | 29381 | 33068 | 1349686491 | 57578595 | -139579 | -436 | -116 | 1.575991e-07 | 1350914104.8 | 0.04266072 | 0.03951382 | 0.03949327 | 297010 | 305840.5 | 303688.3 | 1.460403 | 303689.7 | 0.992963 | 12455.14 | 12454.35 | 0.1578632 | 0.2652421 | -0.04989225 | 19531.82 | -0.004706816 | 6.079277 | 0.01999016 | 447664 | 0.1886% | 237047950.9 | 9721366.2 | 0.04101013
75 | 5439 | 1122 | -23.1 | 1.000001 | 29256 | 33066 | 1346070834 | 58077356 | -137726 | -432 | -113 | 1.576018e-07 | 1347323149.6 | 0.04314584 | 0.03999881 | 0.0399775 | 296534.6 | 305329.6 | 303177.4 | 1.460403 | 303178.8 | 0.9929511 | 12586.35 | 12585.56 | 0.1568143 | 0.263198 | -0.049429 | 19381.3 | -0.004663113 | 6.053341 | 0.01993763 | 445754.1 | 0.1881% | 236649166.8 | 9823780.2 | 0.041512
76 | 5452 | 1135 | -22.7 | 1.000001 | 29392 | 33064 | 1347872367 | 59873095 | -135835 | -429 | -109 | 1.576045e-07 | 1349201506.5 | 0.04442045 | 0.04127308 | 0.04124967 | 297498.4 | 306335 | 304182.7 | 1.460403 | 304184.1 | 0.9929741 | 13031.4 | 13030.61 | 0.1557654 | 0.2611334 | -0.04895625 | 19229.27 | -0.004618514 | 6.081621 | 0.01996244 | 447836.6 | 0.1883% | 237433857.8 | 10171168.7 | 0.0428379
77 | 5464 | 1147 | -22.4 | 1.000001 | 29462 | 33062 | 1351683526 | 59590905 | -134219 | -426 | -105 | 1.576069e-07 | 1352996463.6 | 0.04408643 | 0.04093916 | 0.04091631 | 297370.4 | 306203.8 | 304051.5 | 1.460403 | 304053 | 0.992971 | 12920.26 | 12919.47 | 0.1547164 | 0.2592166 | -0.04855225 | 19088.11 | -0.004580401 | 6.096086 | 0.02001912 | 448901.8 | 0.1889% | 237331470.0 | 10084415.8 | 0.04249085
78 | 5478 | 1161 | -22 | 1.000001 | 29403 | 33060 | 1349360237 | 59891473 | -132317 | -423 | -102 | 1.576098e-07 | 1350688727.2 | 0.04438509 | 0.04123773 | 0.04121438 | 297282 | 306105.9 | 303953.5 | 1.460403 | 303955 | 0.9929686 | 13010.21 | 13009.42 | 0.1536675 | 0.2571461 | -0.04807675 | 18935.65 | -0.004535542 | 6.083864 | 0.01998492 | 448001.7 | 0.1885% | 237254975.7 | 10154628.6 | 0.04280049
79 | 5495 | 1178 | -21.6 | 1.000001 | 29311 | 33058 | 1342752911 | 59720880 | -130077 | -416 | -97 | 1.576132e-07 | 1344080341.2 | 0.04447645 | 0.04132907 | 0.04130556 | 297808.9 | 306663.7 | 304511.3 | 1.460403 | 304512.8 | 0.9929812 | 13063.5 | 13062.71 | 0.1526186 | 0.2548941 | -0.04751675 | 18769.81 | -0.004482712 | 6.064905 | 0.01988599 | 446605.7 | 0.1876% | 237690389.6 | 10196224.9 | 0.04289709
80 | 5510 | 1193 | -21.2 | 1.000001 | 29459 | 33056 | 1351725940 | 61500960 | -128189 | -414 | -94 | 1.576161e-07 | 1353124305.1 | 0.0454981 | 0.04235044 | 0.04232515 | 297312.1 | 306122.2 | 303969.8 | 1.460403 | 303971.2 | 0.9929687 | 13362.04 | 13361.25 | 0.1515697 | 0.2528311 | -0.04704475 | 18617.9 | -0.004438184 | 6.095451 | 0.02002 | 448855 | 0.1889% | 237267687.4 | 10429250.0 | 0.04395563
81 | 5522 | 1205 | -21 | 1.000001 | 29234 | 33054 | 1348607611 | 60252358 | -126839 | -412 | -91 | 1.576182e-07 | 1349952901.1 | 0.04467746 | 0.04153002 | 0.04150617 | 295734.4 | 304459.9 | 302307.4 | 1.460403 | 302308.9 | 0.9929302 | 13029.9 | 13029.11 | 0.1505207 | 0.251057 | -0.04670725 | 18487.26 | -0.004406344 | 6.048661 | 0.01997698 | 445409.5 | 0.1885% | 235970111.6 | 10169995.3 | 0.04309866
82 | 5538 | 1221 | -20.5 | 1.000001 | 29350 | 33052 | 1351971638 | 61307811 | -124646 | -408 | -87 | 1.576217e-07 | 1353360985.7 | 0.04534697 | 0.04219935 | 0.04217433 | 296160.2 | 304902.3 | 302749.7 | 1.460403 | 302751.2 | 0.9929403 | 13259.73 | 13258.94 | 0.1494718 | 0.2488302 | -0.046159 | 18323.29 | -0.004354623 | 6.072724 | 0.020026 | 447181.5 | 0.1889% | 236315365.1 | 10349390.6 | 0.04379483
83 | 5552 | 1235 | -20.2 | 1.000001 | 29193 | 33050 | 1346652606 | 59892390 | -122745 | -403 | -84 | 1.576247e-07 | 1347983805.4 | 0.04447501 | 0.04132763 | 0.04130413 | 295751.1 | 304480.3 | 302327.8 | 1.460403 | 302329.2 | 0.9929304 | 12967.29 | 12966.5 | 0.1484229 | 0.2467602 | -0.04568375 | 18170.85 | -0.004309788 | 6.040179 | 0.01994797 | 444784.9 | 0.1882% | 235985989.9 | 10121124.2 | 0.04288867
84 | 5565 | 1248 | -19.8 | 1.000001 | 29278 | 33049 | 1353070103 | 62291163 | -121273 | -402 | -81 | 1.576271e-07 | 1354503190.3 | 0.04603691 | 0.0428891 | 0.04286283 | 295184.5 | 303857.6 | 301705 | 1.460403 | 301706.5 | 0.9929158 | 13428.95 | 13428.16 | 0.1478984 | 0.2454451 | -0.04531575 | 18074.01 | -0.004275071 | 6.057677 | 0.02004434 | 446073.4 | 0.1891% | 235499897.5 | 10481476.0 | 0.04450735
85 | 5577 | 1260 | -19.5 | 1.000001 | 29206 | 33047 | 1349260766 | 61598955 | -120022 | -398 | -78 | 1.576292e-07 | 1350666149.0 | 0.04565385 | 0.04250615 | 0.04248058 | 295295.1 | 303980.3 | 301827.7 | 1.460403 | 301829.2 | 0.9929186 | 13314.56 | 13313.77 | 0.1468495 | 0.2437242 | -0.045003 | 17947.29 | -0.004245566 | 6.042797 | 0.01998765 | 444977.7 | 0.1886% | 235595671.1 | 10392193.3 | 0.04411029
86 | 5592 | 1275 | -19.2 | 1.000001 | 29231 | 33045 | 1350088104 | 62901955 | -117996 | -394 | -74 | 1.576325e-07 | 1351552642.2 | 0.046591 | 0.04344304 | 0.04341574 | 295354.1 | 304029.5 | 301876.8 | 1.460403 | 301878.3 | 0.9929196 | 13610.33 | 13609.54 | 0.1458006 | 0.241587 | -0.0444965 | 17789.91 | -0.004197783 | 6.047976 | 0.01999987 | 445359 | 0.1887% | 235633987.5 | 10623056.9 | 0.04508287
87 | 5607 | 1290 | -18.7 | 1.000001 | 29216 | 33044 | 1354644752 | 62091954 | -116413 | -393 | -71 | 1.576352e-07 | 1356067039.2 | 0.04583634 | 0.04268858 | 0.04266268 | 294219.8 | 302837.3 | 300684.6 | 1.460403 | 300686 | 0.9928916 | 13319.95 | 13319.16 | 0.1452761 | 0.2402122 | -0.04410075 | 17688.67 | -0.004160448 | 6.044702 | 0.02006965 | 445118 | 0.1893% | 234703395.1 | 10396400.1 | 0.04429591
88 | 5622 | 1305 | -18.4 | 1.000001 | 29155 | 33042 | 1351044853 | 62483732 | -114544 | -389 | -68 | 1.576383e-07 | 1352488969.1 | 0.04624845 | 0.04310058 | 0.04307392 | 294382.2 | 303003.7 | 300851 | 1.460403 | 300852.4 | 0.9928953 | 13456.13 | 13455.34 | 0.1442272 | 0.2381593 | -0.0436335 | 17537.5 | -0.004116368 | 6.032104 | 0.02001602 | 444190.3 | 0.1888% | 234833261.6 | 10502694.7 | 0.04472405
89 | 5636 | 1319 | -18.1 | 1.000001 | 29096 | 33040 | 1349687555 | 63599059 | -112941 | -386 | -65 | 1.576411e-07 | 1351185159.9 | 0.04712132 | 0.0439732 | 0.04394489 | 294070 | 302660.1 | 300507.3 | 1.460403 | 300508.7 | 0.9928871 | 13712.57 | 13711.78 | 0.1431783 | 0.2362493 | -0.04323275 | 17396.85 | -0.004078561 | 6.019847 | 0.01999663 | 443287.7 | 0.1886% | 234565001.0 | 10702860.9 | 0.04562855
90 | 5650 | 1333 | -17.8 | 1.000001 | 29108 | 33038 | 1354858066 | 63139092 | -111523 | -385 | -62 | 1.576435e-07 | 1356328472.0 | 0.046602 | 0.04345403 | 0.04342671 | 293075.6 | 301613.4 | 299460.6 | 1.460403 | 299462 | 0.9928623 | 13502.41 | 13501.62 | 0.1421293 | 0.2344386 | -0.04287825 | 17263.52 | -0.004045118 | 6.02218 | 0.02007524 | 443459.5 | 0.1894% | 233747963.7 | 10538821.9 | 0.04508626
91 | 5662 | 1345 | -17.4 | 1.000001 | 29063 | 33037 | 1348546947 | 63214968 | -109915 | -379 | -57 | 1.576463e-07 | 1350027777.7 | 0.04687636 | 0.04372831 | 0.04370047 | 293988.3 | 302577 | 300424.1 | 1.460403 | 300425.6 | 0.9928849 | 13632.34 | 13631.55 | 0.1416049 | 0.2330504 | -0.04247625 | 17161.29 | -0.004007193 | 6.013007 | 0.01997988 | 442784 | 0.1885% | 234500089.4 | 10640236.6 | 0.04537413
92 | 5677 | 1360 | -17.2 | 1.000001 | 29064 | 33035 | 1353110460 | 63651346 | -108318 | -378 | -56 | 1.576492e-07 | 1354606736.6 | 0.04704076 | 0.04389267 | 0.04386451 | 293004.6 | 301531.7 | 299378.8 | 1.460403 | 299380.3 | 0.9928602 | 13634.93 | 13634.14 | 0.1405559 | 0.2311435 | -0.042077 | 17020.88 | -0.003969528 | 6.013063 | 0.02004953 | 442788.2 | 0.1891% | 233684176.2 | 10642256.9 | 0.0455412
93 | 5690 | 1373 | -16.9 | 1.000001 | 29024 | 33034 | 1351667684 | 65036733 | -106761 | -375 | -52 | 1.576519e-07 | 1353231430.5 | 0.04811592 | 0.04496752 | 0.04493724 | 292898.7 | 301403.8 | 299250.9 | 1.460403 | 299252.3 | 0.992857 | 13962.76 | 13961.97 | 0.1400315 | 0.2297826 | -0.04168775 | 16920.66 | -0.003932807 | 6.004769 | 0.02002847 | 442177.4 | 0.1889% | 233584289.2 | 10898151.1 | 0.04665618
94 | 5702 | 1385 | -16.6 | 1.000001 | 29015 | 33032 | 1353978013 | 64148960 | -105511 | -373 | -51 | 1.576542e-07 | 1355496790.4 | 0.04737814 | 0.04422995 | 0.04420114 | 292318.5 | 300799.6 | 298646.7 | 1.460403 | 298648.1 | 0.9928426 | 13705.38 | 13704.59 | 0.1389826 | 0.2280622 | -0.04137525 | 16793.97 | -0.003903325 | 6.002819 | 0.02006384 | 442033.8 | 0.1893% | 233112683.7 | 10697248.9 | 0.04588875
95 | 5716 | 1399 | -16.2 | 1.000001 | 28995 | 33031 | 1350530860 | 64432158 | -103858 | -368 | -45 | 1.576571e-07 | 1352066975.7 | 0.04770876 | 0.04456048 | 0.04453102 | 292858 | 301366.7 | 299213.7 | 1.460403 | 299215.1 | 0.9928559 | 13834.6 | 13833.81 | 0.1384581 | 0.2266497 | -0.040962 | 16689.96 | -0.00386434 | 5.998762 | 0.02001167 | 441735.1 | 0.1888% | 233555270.8 | 10798116.9 | 0.04623367
96 | 5732 | 1415 | -15.9 | 1.000001 | 28976 | 33029 | 1352838480 | 65512200 | -102261 | -366 | -44 | 1.576601e-07 | 1354423789.4 | 0.04842574 | 0.04527724 | 0.04524634 | 292156.9 | 300613 | 298459.9 | 1.460403 | 298461.4 | 0.9928378 | 14020.98 | 14020.19 | 0.1374092 | 0.2247428 | -0.04056275 | 16549.54 | -0.003826675 | 5.994722 | 0.02004738 | 441437.6 | 0.1891% | 232966904.2 | 10943593.0 | 0.04697488
97 | 5747 | 1430 | -15.6 | 1.000001 | 28938 | 33027 | 1350058329 | 65082961 | -100666 | -364 | -41 | 1.57663e-07 | 1351626162.6 | 0.04820752 | 0.04505909 | 0.04502863 | 292377.6 | 300850.2 | 298697.1 | 1.460403 | 298698.6 | 0.9928434 | 13964.75 | 13963.96 | 0.1363602 | 0.2228369 | -0.040164 | 16409.2 | -0.003789057 | 5.986894 | 0.02000571 | 440861.1 | 0.1887% | 233152035.0 | 10899701.1 | 0.04674933
98 | 5761 | 1444 | -15.3 | 1.000001 | 28932 | 33026 | 1350464134 | 65796950 | -99279 | -359 | -38 | 1.576656e-07 | 1352066054.5 | 0.04872173 | 0.04557315 | 0.04554164 | 292221.9 | 300677.5 | 298524.4 | 1.460403 | 298525.8 | 0.9928391 | 14115.74 | 14114.95 | 0.1358358 | 0.2215673 | -0.03981725 | 16315.71 | -0.003756344 | 5.985627 | 0.02001209 | 440767.8 | 0.1888% | 233017220.1 | 11017561.5 | 0.04728218
99 | 5776 | 1459 | -15 | 1.000001 | 28903 | 33024 | 1352553631 | 67406652 | -97758 | -359 | -35 | 1.576684e-07 | 1354232248.0 | 0.04983658 | 0.04668767 | 0.04665379 | 291462 | 299855.5 | 297702.3 | 1.460403 | 297703.7 | 0.9928194 | 14420.31 | 14419.52 | 0.1347869 | 0.2197012 | -0.039437 | 16178.29 | -0.003720472 | 5.979508 | 0.02004472 | 440317.3 | 0.1891% | 232375531.7 | 11255292.7 | 0.04843579
100 | 5790 | 1473 | -14.7 | 1.000001 | 28898 | 33023 | 1351003985 | 66897293 | -96045 | -354 | -32 | 1.576717e-07 | 1352659238.4 | 0.04951673 | 0.04636791 | 0.04633472 | 291750.5 | 300166 | 298012.8 | 1.460403 | 298014.2 | 0.9928266 | 14336.79 | 14336 | 0.1342624 | 0.2182563 | -0.03900875 | 16071.89 | -0.003680071 | 5.978518 | 0.02002113 | 440244.3 | 0.1889% | 232617878.3 | 11190105.8 | 0.0481051
101 | 5804 | 1487 | -14.4 | 1.000001 | 28795 | 33021 | 1347896609 | 67091925 | -94638 | -350 | -29 | 1.576744e-07 | 1349565335.6 | 0.04977528 | 0.04662638 | 0.04659263 | 291377.1 | 299766.4 | 297613.1 | 1.460403 | 297614.6 | 0.992817 | 14396.97 | 14396.18 | 0.1332135 | 0.2164514 | -0.038657 | 15938.99 | -0.003646887 | 5.957151 | 0.01997587 | 438670.9 | 0.1885% | 232305936.6 | 11237077.6 | 0.04837189
102 | 5820 | 1503 | -14.1 | 1.000001 | 28808 | 33020 | 1350218573 | 67219266 | -93000 | -347 | -25 | 1.576775e-07 | 1351890759.1 | 0.04978399 | 0.04663509 | 0.04660133 | 291007.2 | 299374.3 | 297221.1 | 1.460403 | 297222.5 | 0.9928074 | 14380.28 | 14379.49 | 0.132689 | 0.2150469 | -0.0382475 | 15835.56 | -0.003608255 | 5.959783 | 0.02001105 | 438864.7 | 0.1888% | 231999898.1 | 11224049.6 | 0.04837955
103 | 5834 | 1517 | -13.8 | 1.000001 | 28732 | 33018 | 1347940088 | 66767009 | -91609 | -345 | -23 | 1.576802e-07 | 1349592647.6 | 0.04953262 | 0.0463838 | 0.04635058 | 290733.7 | 299088.4 | 296935.1 | 1.460403 | 296936.5 | 0.9928004 | 14288.72 | 14287.93 | 0.1316401 | 0.2132505 | -0.03789975 | 15703.28 | -0.003575448 | 5.944018 | 0.01997782 | 437703.8 | 0.1885% | 231776669.0 | 11152584.5 | 0.0481178
104 | 5847 | 1530 | -13.6 | 1.000001 | 28728 | 33017 | 1348567399 | 67651615 | -90314 | -343 | -19 | 1.576827e-07 | 1350263222.7 | 0.05016554 | 0.04701653 | 0.04698193 | 290548.9 | 298882.9 | 296729.6 | 1.460403 | 296731 | 0.9927953 | 14473.43 | 14472.64 | 0.1311156 | 0.2120302 | -0.037576 | 15613.42 | -0.003544906 | 5.94316 | 0.01998755 | 437640.7 | 0.1886% | 231616282.2 | 11296755.7 | 0.04877358
105 | 5863 | 1546 | -13.3 | 1.000001 | 28739 | 33015 | 1349419905 | 68808002 | -88605 | -339 | -17 | 1.576861e-07 | 1351173053.7 | 0.0509908 | 0.04784153 | 0.04780508 | 290464.4 | 298780.7 | 296627.3 | 1.460403 | 296628.8 | 0.9927927 | 14722.25 | 14721.46 | 0.1300667 | 0.210063 | -0.03714875 | 15468.56 | -0.003504599 | 5.94542 | 0.02000044 | 437807.1 | 0.1887% | 231536462.3 | 11490974.1 | 0.04962922
106 | 5879 | 1562 | -13 | 1.000001 | 28653 | 33013 | 1348935418 | 69077192 | -86804 | -351 | -15 | 1.576897e-07 | 1350702935.7 | 0.05120867 | 0.04805934 | 0.04802239 | 289696 | 297963.4 | 295810 | 1.460403 | 295811.5 | 0.9927728 | 14747.65 | 14746.86 | 0.1290178 | 0.2080463 | -0.0366985 | 15320.05 | -0.003462123 | 5.92751 | 0.01999486 | 436488.2 | 0.1886% | 230898482.3 | 11510804.9 | 0.04985223
107 | 5892 | 1575 | -12.5 | 1.000001 | 28653 | 33011 | 1351358624 | 69748462 | -83786 | -330 | -8 | 1.576958e-07 | 1353157410.9 | 0.05161358 | 0.04846412 | 0.04842623 | 289170.5 | 297400.6 | 295247.1 | 1.460403 | 295248.5 | 0.9927588 | 14842.98 | 14842.19 | 0.1279688 | 0.2053756 | -0.035944 | 15123.38 | -0.003390943 | 5.927426 | 0.0200319 | 436482.1 | 0.189% | 230459094.3 | 11585212.7 | 0.05027015
108 | 5906 | 1589 | -11.2 | 1.000001 | 28551 | 33006 | 1351183181 | 71445313 | -77160 | -317 | 4 | 1.577094e-07 | 1353070737.8 | 0.05287611 | 0.04972625 | 0.04968532 | 288159.6 | 296310.2 | 294156.5 | 1.460403 | 294157.9 | 0.9927316 | 15172.13 | 15171.34 | 0.1253465 | 0.1991923 | -0.0342875 | 14668.06 | -0.00323467 | 5.906164 | 0.0200315 | 434916.3 | 0.189% | 229607805.0 | 11842137.7 | 0.0515755
109 | 5921 | 1604 | -9.4 | 1.000001 | 28426 | 33000 | 1352456859 | 73835526 | -69013 | -302 | 20 | 1.577269e-07 | 1354470834.1 | 0.05459363 | 0.0514432 | 0.05139789 | 286601.4 | 294633 | 292479.1 | 1.460403 | 292480.5 | 0.9926894 | 15604.69 | 15603.9 | 0.1221998 | 0.1916666 | -0.03225075 | 14113.89 | -0.003042524 | 5.880056 | 0.02005376 | 432993.8 | 0.1892% | 228298502.6 | 12179774.1 | 0.05335021
110 | 5933 | 1616 | -7.9 | 1.000001 | 28269 | 32994 | 1352409994 | 76648759 | -63481 | -292 | 32 | 1.577392e-07 | 1354580312.9 | 0.05667568 | 0.05352455 | 0.05347352 | 284995.5 | 292899.1 | 290744.9 | 1.460403 | 290746.4 | 0.9926455 | 16137.87 | 16137.08 | 0.119053 | 0.1855461 | -0.03086775 | 13663.19 | -0.002912052 | 5.847321 | 0.02005657 | 430583.3 | 0.1892% | 226944904.5 | 12595952.9 | 0.05550225
111 | 5946 | 1629 | -6.6 | 1.000001 | 28115 | 32988 | 1351743691 | 78968643 | -59475 | -284 | 39 | 1.577482e-07 | 1354048393.8 | 0.05841983 | 0.05526809 | 0.05521192 | 283554.2 | 291344.8 | 289190.6 | 1.460403 | 289192.1 | 0.9926059 | 16572.72 | 16571.92 | 0.1159062 | 0.1802457 | -0.02986625 | 13272.88 | -0.002817571 | 5.815235 | 0.02004983 | 428220.5 | 0.1891% | 225731648.5 | 12935375.8 | 0.05730422
112 | 5960 | 1643 | -5.9 | 1.000001 | 28018 | 32983 | 1350012548 | 80804381 | -56884 | -280 | 45 | 1.577542e-07 | 1352428640.5 | 0.05985454 | 0.05670227 | 0.05664162 | 282914.4 | 290643 | 288488.7 | 1.460403 | 288490.1 | 0.9925877 | 16960.73 | 16959.94 | 0.1132839 | 0.1762303 | -0.0292185 | 12977.2 | -0.002756462 | 5.795065 | 0.02002561 | 426735.3 | 0.1889% | 225183766.8 | 13238247.5 | 0.05878864
113 | 5974 | 1657 | -5.3 | 1.000001 | 27926 | 32981 | 1347131794 | 83166481 | -54518 | -274 | 49 | 1.577597e-07 | 1349696534.0 | 0.06173596 | 0.058583 | 0.05851612 | 282556.2 | 290230.3 | 288075.9 | 1.460403 | 288077.3 | 0.9925769 | 17497.82 | 17497.03 | 0.112235 | 0.1739093 | -0.028627 | 12806.28 | -0.00270066 | 5.775974 | 0.0199838 | 425329.5 | 0.1885% | 224861531.9 | 13657473.8 | 0.06073726
114 | 5991 | 1674 | -4.4 | 1.000001 | 27765 | 32976 | 1350304529 | 86968981 | -49065 | -265 | 59 | 1.577726e-07 | 1353102333.4 | 0.06440694 | 0.06125294 | 0.06117651 | 280220.1 | 287712 | 285557.4 | 1.460403 | 285558.9 | 0.9925113 | 18132.26 | 18131.47 | 0.1096127 | 0.1683547 | -0.02726375 | 12397.26 | -0.002572052 | 5.742295 | 0.02003594 | 422849.4 | 0.189% | 222895742.9 | 14152693.9 | 0.06349468
115 | 6005 | 1688 | -3.2 | 1.000001 | 27525 | 32970 | 1350932241 | 90720935 | -42486 | -252 | 72 | 1.577886e-07 | 1353974965.7 | 0.06715432 | 0.06399921 | 0.06391205 | 277618.8 | 284912.3 | 282757.5 | 1.460403 | 282759 | 0.992437 | 18755.93 | 18755.14 | 0.1064659 | 0.1616698 | -0.025619 | 11904.99 | -0.002416887 | 5.692232 | 0.02005088 | 419162.9 | 0.1892% | 220710254.1 | 14639504.5 | 0.06632906
116 | 6019 | 1702 | -1.9 | 1.000001 | 27291 | 32964 | 1353941181 | 98340652 | -35468 | -242 | 86 | 1.578061e-07 | 1357507865.7 | 0.07263288 | 0.06947542 | 0.06936397 | 274542.3 | 281555.2 | 279400.1 | 1.460403 | 279401.6 | 0.992346 | 20114.73 | 20113.94 | 0.1033191 | 0.1547481 | -0.0238645 | 11395.3 | -0.002251368 | 5.643323 | 0.02010245 | 415561.3 | 0.1896% | 218089601.7 | 15700129.5 | 0.07198935
117 | 6034 | 1717 | -0.6 | 1.000001 | 26902 | 32958 | 1352472048 | 105294562 | -28787 | -225 | 99 | 1.578233e-07 | 1356564626.3 | 0.07785341 | 0.07469354 | 0.07455509 | 270817.2 | 277516.7 | 275361.4 | 1.460403 | 275362.9 | 0.9922337 | 21307.35 | 21306.56 | 0.1001723 | 0.1480071 | -0.02219425 | 10898.9 | -0.002093797 | 5.562255 | 0.02008886 | 409591.7 | 0.1895% | 214937159.1 | 16631041.3 | 0.0773763
118 | 6048 | 1731 | 0.4 | 1.000001 | 26619 | 32952 | 1350781590 | 111105386 | -24074 | -216 | 108 | 1.578357e-07 | 1355343244.6 | 0.08225267 | 0.07909062 | 0.07892633 | 268209.8 | 274671.7 | 272516.2 | 1.460403 | 272517.7 | 0.9921527 | 22324.59 | 22323.8 | 0.09702556 | 0.1423244 | -0.021016 | 10480.44 | -0.001982642 | 5.503292 | 0.02006958 | 405249.8 | 0.1893% | 212716323.8 | 17425058.4 | 0.08191688
119 | 6061 | 1744 | 1.1 | 1.000001 | 26390 | 32946 | 1349817439 | 115190882 | -20570 | -209 | 115 | 1.57845e-07 | 1354723609.4 | 0.08533812 | 0.08217448 | 0.08199026 | 266024.1 | 272299.8 | 270144.2 | 1.460403 | 270145.7 | 0.9920839 | 22989.74 | 22988.95 | 0.09387878 | 0.1372921 | -0.02014 | 10109.87 | -0.0019 | 5.455569 | 0.02006009 | 401735.6 | 0.1892% | 210864835.5 | 17944246.4 | 0.08509833
120 | 6075 | 1758 | 1.7 | 1.000001 | 26159 | 32942 | 1351827721 | 120942011 | -16509 | -202 | 124 | 1.57856e-07 | 1357227010.2 | 0.08946555 | 0.08629969 | 0.0860864 | 263209.1 | 269240.8 | 267085.1 | 1.460403 | 267086.5 | 0.9919934 | 23865.9 | 23865.11 | 0.09178093 | 0.1330086 | -0.01912475 | 9794.451 | -0.001804222 | 5.407322 | 0.02009621 | 398182.8 | 0.1896% | 208476971.1 | 18628144.3 | 0.08935349
121 | 6089 | 1772 | 2.3 | 1.000001 | 25838 | 32936 | 1354332088 | 127512845 | -11062 | -195 | 135 | 1.578711e-07 | 1360321627.5 | 0.09415183 | 0.09098331 | 0.0907335 | 259387.8 | 265111 | 262955 | 1.460403 | 262956.5 | 0.9918679 | 24765.72 | 24764.93 | 0.08863416 | 0.12693 | -0.017763 | 9346.83 | -0.001675755 | 5.340292 | 0.02014184 | 393246.9 | 0.19% | 205253234.9 | 19330504.5 | 0.09417881
122 | 6103 | 1786 | 3.3 | 1.000001 | 25343 | 32931 | 1355139978 | 136358203 | -4064 | -177 | 149 | 1.578908e-07 | 1361983083.4 | 0.100623 | 0.09745055 | 0.09714382 | 254108.1 | 259406.8 | 257250.6 | 1.460403 | 257252.1 | 0.991688 | 25941.66 | 25940.87 | 0.08601184 | 0.1205402 | -0.0160135 | 8876.301 | -0.001510708 | 5.237034 | 0.02016547 | 385643.2 | 0.1902% | 200800570.7 | 20248392.7 | 0.1008383
123 | 6116 | 1799 | 4.3 | 1.000001 | 24749 | 32925 | 1353016765 | 145117490 | 3088 | -163 | 162 | 1.579115e-07 | 1360776782.7 | 0.1072548 | 0.1040781 | 0.1037047 | 248372.2 | 253223.9 | 251067.4 | 1.460403 | 251068.9 | 0.9914839 | 27030.04 | 27029.25 | 0.08286507 | 0.1135421 | -0.0142255 | 8360.981 | -0.001342028 | 5.113234 | 0.02014644 | 376526.8 | 0.1901% | 195974250.5 | 21097939.5 | 0.1076567
124 | 6129 | 1812 | 5.3 | 1.000001 | 24219 | 32919 | 1352789000 | 154090846 | 9825 | -151 | 177 | 1.579315e-07 | 1361536656.6 | 0.113906 | 0.1107248 | 0.1102756 | 242917.7 | 247338.9 | 245182.1 | 1.460403 | 245183.6 | 0.9912802 | 28072.66 | 28071.86 | 0.0797183 | 0.1067667 | -0.01254125 | 7862.056 | -0.001183137 | 5.002706 | 0.02015504 | 368387.8 | 0.1901% | 191380425.9 | 21911764.8 | 0.1144932
125 | 6144 | 1827 | 6.3 | 1.000001 | 23626 | 32914 | 1350847650 | 160689745 | 16499 | -137 | 190 | 1.579518e-07 | 1360371481.5 | 0.1189548 | 0.1157699 | 0.1152568 | 237172.8 | 241204 | 239046.9 | 1.460403 | 239048.4 | 0.9910573 | 28607.17 | 28606.38 | 0.07709598 | 0.1005489 | -0.01087275 | 7404.187 | -0.001025731 | 4.879117 | 0.02013849 | 359287 | 0.19% | 186591532.9 | 22328985.1 | 0.1196677
126 | 6159 | 1842 | 7.1 | 1.000001 | 23165 | 32911 | 1350676731 | 167164152 | 22231 | -126 | 201 | 1.579695e-07 | 1360981809.3 | 0.1237633 | 0.1205748 | 0.1199955 | 232440.7 | 236137.5 | 233980.2 | 1.460403 | 233981.7 | 0.9908644 | 29154.81 | 29154.02 | 0.0755226 | 0.09588673 | -0.00943975 | 7060.879 | -0.0008905425 | 4.782983 | 0.02014622 | 352207.9 | 0.1901% | 182636655.6 | 22756449.2 | 0.1245996
127 | 6175 | 1858 | 7.8 | 1.000001 | 22625 | 32908 | 1352735458 | 173733991 | 28752 | -113 | 215 | 1.579901e-07 | 1363846295.9 | 0.1284316 | 0.1252395 | 0.1245908 | 226545.5 | 229873.8 | 227716.3 | 1.460403 | 227717.7 | 0.9906142 | 29461.94 | 29461.14 | 0.07394921 | 0.09079865 | -0.0078095 | 6686.204 | -0.0007367453 | 4.670307 | 0.02018958 | 343910.7 | 0.1905% | 177747261.9 | 22996180.2 | 0.1293757
128 | 6189 | 1872 | 8.5 | 1.000001 | 22122 | 32905 | 1355279204 | 180476647 | 35220 | -101 | 227 | 1.58011e-07 | 1367243043.8 | 0.1331657 | 0.1299697 | 0.1292452 | 220958.6 | 223937.7 | 221779.9 | 1.460403 | 221781.4 | 0.9903642 | 29768.41 | 29767.61 | 0.07237582 | 0.08573825 | -0.0061925 | 6313.568 | -0.0005841981 | 4.565324 | 0.02023959 | 336180 | 0.1909% | 173113577.2 | 23235398.7 | 0.1342205
129 | 6202 | 1885 | 9.3 | 1.000001 | 21502 | 32902 | 1353849546 | 184100535 | 42128 | -87 | 241 | 1.580337e-07 | 1366309481.8 | 0.135983 | 0.1327847 | 0.1320124 | 214912.7 | 217594.9 | 215436.7 | 1.460403 | 215438.2 | 0.9900819 | 29533.55 | 29532.76 | 0.07080243 | 0.08043966 | -0.0044655 | 5923.392 | -0.0004212736 | 4.43611 | 0.02023098 | 326664.9 | 0.1909% | 168162348.1 | 23052078.2 | 0.1370823
130 | 6217 | 1900 | 10.2 | 1.000001 | 20804 | 32899 | 1356591384 | 188983570 | 50460 | -70 | 258 | 1.580617e-07 | 1369691561.2 | 0.1393077 | 0.1361065 | 0.1352752 | 207422.7 | 209757.3 | 207598.7 | 1.460403 | 207600.2 | 0.9897094 | 29159.74 | 29158.95 | 0.06922905 | 0.07437175 | -0.0023825 | 5476.565 | -0.0002247642 | 4.29049 | 0.02028773 | 315941.8 | 0.1914% | 162044337.8 | 22760299.0 | 0.1404572
131 | 6232 | 1915 | 11.2 | 1.000001 | 20087 | 32896 | 1354584307 | 192518811 | 58587 | -54 | 273 | 1.580898e-07 | 1368196673.5 | 0.1421239 | 0.1389203 | 0.1380368 | 200492.8 | 202528.4 | 200369.5 | 1.460403 | 200371 | 0.9893403 | 28716.58 | 28715.79 | 0.06765566 | 0.0684129 | -0.00035075 | 5037.769 | -3.308962e-05 | 4.141075 | 0.02027225 | 304939.2 | 0.1912% | 156401494.8 | 22414385.1 | 0.1433131
132 | 6247 | 1930 | 12.1 | 1.000001 | 19394 | 32893 | 1348798590 | 193796508 | 65960 | -39 | 288 | 1.581158e-07 | 1362649890.1 | 0.1436808 | 0.1404758 | 0.1395626 | 194363.8 | 196173.8 | 194014.5 | 1.460403 | 194016 | 0.9889931 | 28109.39 | 28108.59 | 0.06608227 | 0.06285956 | 0.0014925 | 4628.833 | 0.0001408019 | 3.996805 | 0.02019834 | 294315.6 | 0.1906% | 151441057.4 | 21940433.5 | 0.1448777
133 | 6261 | 1944 | 12.9 | 1.000001 | 18842 | 32890 | 1343933065 | 194198366 | 71925 | -26 | 299 | 1.581372e-07 | 1357891412.7 | 0.1445 | 0.1412943 | 0.1403651 | 189493.4 | 191143.2 | 188983.6 | 1.460403 | 188985.1 | 0.9887019 | 27534.38 | 27533.59 | 0.06450888 | 0.05806528 | 0.00298375 | 4275.794 | 0.0002814858 | 3.881903 | 0.02013547 | 285854.4 | 0.19% | 147514136.8 | 21491608.3 | 0.1456919
134 | 6274 | 1957 | 13.5 | 1.000001 | 18441 | 32887 | 1345783200 | 195680964 | 77329 | -17 | 312 | 1.581569e-07 | 1359935094.4 | 0.145403 | 0.1421965 | 0.1412495 | 185181.9 | 186689.8 | 184530 | 1.460403 | 184531.5 | 0.988431 | 27052.64 | 27051.85 | 0.0629355 | 0.05357316 | 0.00433475 | 3945.004 | 0.0004089387 | 3.798246 | 0.02017206 | 279694.1 | 0.1903% | 144037821.3 | 21115583.1 | 0.1465975
135 | 6288 | 1971 | 14.1 | 1.000001 | 17976 | 32884 | 1345553075 | 195979308 | 83166 | -4 | 323 | 1.581785e-07 | 1359750332.5 | 0.1456496 | 0.1424428 | 0.141491 | 180537 | 181917.1 | 179757 | 1.460403 | 179758.4 | 0.9881258 | 26394.11 | 26393.32 | 0.06136211 | 0.04884632 | 0.005794 | 3596.931 | 0.0005466038 | 3.701329 | 0.02017809 | 272557.3 | 0.1904% | 140312165.3 | 20601557.1 | 0.1468266
136 | 6302 | 1985 | 14.8 | 1.000001 | 17464 | 32881 | 1345700588 | 195504128 | 90208 | 8 | 336 | 1.58205e-07 | 1359827907.0 | 0.1452806 | 0.1420741 | 0.1411296 | 175384.8 | 176645.4 | 174484.9 | 1.460403 | 174486.3 | 0.9877694 | 25549.33 | 25548.54 | 0.05978872 | 0.04346729 | 0.0075545 | 3200.832 | 0.0007126887 | 3.594609 | 0.02019073 | 264698.7 | 0.1905% | 136196990.7 | 19942155.6 | 0.1464214
137 | 6318 | 2001 | 15.8 | 1.000001 | 16913 | 32878 | 1350904768 | 194182497 | 98722 | 26 | 353 | 1.582377e-07 | 1364789556.8 | 0.1437426 | 0.1405375 | 0.1396231 | 169233.8 | 170385 | 168224.1 | 1.460403 | 168225.5 | 0.9873174 | 24361.81 | 24361.02 | 0.05821533 | 0.03729098 | 0.009683 | 2746.022 | 0.0009134906 | 3.479604 | 0.0202812 | 256230 | 0.1913% | 131310051.2 | 19015229.7 | 0.1448117
138 | 6332 | 2015 | 16.6 | 1.000001 | 16365 | 32875 | 1348561494 | 190708456 | 106036 | 41 | 367 | 1.582663e-07 | 1361979375.1 | 0.1414162 | 0.1382132 | 0.1373431 | 164088.3 | 165175.8 | 163014.5 | 1.460403 | 163016 | 0.9869151 | 23214.02 | 23213.22 | 0.05664195 | 0.03176182 | 0.0115115 | 2338.867 | 0.001085991 | 3.365489 | 0.02025625 | 247826.8 | 0.1911% | 127243682.8 | 18119305.1 | 0.1423985
139 | 6346 | 2029 | 17.5 | 1.000001 | 15848 | 32872 | 1343463685 | 188573736 | 113063 | 54 | 381 | 1.582943e-07 | 1356633600.8 | 0.1403639 | 0.1371618 | 0.1363112 | 159530.7 | 160539.7 | 158378 | 1.460403 | 158379.4 | 0.9865349 | 22380.28 | 22379.49 | 0.05506856 | 0.02638645 | 0.01326825 | 1943.037 | 0.001251722 | 3.257911 | 0.02018882 | 239905.1 | 0.1905% | 123624585.1 | 17468524.9 | 0.141303
140 | 6361 | 2044 | 18.2 | 1.000001 | 15434 | 32869 | 1344080869 | 186220063 | 119653 | 67 | 394 | 1.58321e-07 | 1356919781.8 | 0.1385483 | 0.1353477 | 0.1345302 | 155330.4 | 156287.9 | 154125.8 | 1.460403 | 154127.2 | 0.9861662 | 21490.06 | 21489.26 | 0.05349517 | 0.0212462 | 0.01491575 | 1564.522 | 0.001407146 | 3.171618 | 0.02020644 | 233550.7 | 0.1906% | 120305509.0 | 16773653.0 | 0.1394255
141 | 6375 | 2058 | 18.9 | 1.000001 | 15042 | 32866 | 1340710826 | 184300950 | 125389 | 79 | 405 | 1.583445e-07 | 1353319016.0 | 0.1374651 | 0.1342655 | 0.1334673 | 151788.1 | 152693.2 | 150530.8 | 1.460403 | 150532.2 | 0.9858384 | 20820.29 | 20819.5 | 0.05192178 | 0.01656714 | 0.01634975 | 1219.966 | 0.001542429 | 3.090037 | 0.02016284 | 227543.2 | 0.1902% | 117499387.6 | 16250858.5 | 0.1383059
142 | 6388 | 2071 | 19.5 | 1.000001 | 14703 | 32863 | 1340819681 | 181932815 | 131324 | 91 | 416 | 1.583692e-07 | 1353106413.5 | 0.1356878 | 0.1324897 | 0.1317225 | 148390.6 | 149261.6 | 147098.9 | 1.460403 | 147100.4 | 0.9855106 | 20076.14 | 20075.35 | 0.0503484 | 0.01177928 | 0.0178335 | 867.3992 | 0.001682406 | 3.019392 | 0.02017119 | 222341.1 | 0.1903% | 114820616.8 | 15670006.3 | 0.1364738
143 | 6403 | 2086 | 20.3 | 1.000001 | 14316 | 32860 | 1341721501 | 179565168 | 138702 | 105 | 430 | 1.584004e-07 | 1353683949.7 | 0.1338319 | 0.1306354 | 0.1298998 | 144423.1 | 145250.4 | 143087.2 | 1.460403 | 143088.7 | 0.9851075 | 19255.29 | 19254.5 | 0.04877501 | 0.006208352 | 0.019678 | 457.1688 | 0.001856415 | 2.938716 | 0.02019262 | 216400.3 | 0.1905% | 111689241.8 | 15029284.7 | 0.1345634
144 | 6418 | 2101 | 21.2 | 1.000001 | 13922 | 32857 | 1339180913 | 175203060 | 146268 | 121 | 445 | 1.584329e-07 | 1350593066.0 | 0.1308285 | 0.1276345 | 0.1269481 | 140769.8 | 141581.3 | 139417.7 | 1.460403 | 139419.2 | 0.9847185 | 18330.79 | 18329.99 | 0.04720162 | 0.0005337737 | 0.0215695 | 39.30587 | 0.002034858 | 2.856709 | 0.02016149 | 210361.5 | 0.1902% | 108824965.4 | 14307653.1 | 0.131474
145 | 6433 | 2116 | 22 | 1.000001 | 13593 | 32854 | 1342494448 | 172053256 | 153814 | 135 | 460 | 1.584659e-07 | 1353474663.9 | 0.1281594 | 0.1249675 | 0.124323 | 137150.5 | 137939.5 | 135775.4 | 1.460403 | 135776.9 | 0.9843117 | 17479.54 | 17478.75 | 0.04562823 | -0.005131807 | 0.023456 | -377.8945 | 0.00221283 | 2.788048 | 0.02021847 | 205305.5 | 0.1907% | 105981959.2 | 13643206.6 | 0.1287314
146 | 6447 | 2130 | 22.7 | 1.000001 | 13266 | 32851 | 1337260846 | 168726425 | 160375 | 149 | 473 | 1.58495e-07 | 1347863189.2 | 0.1261732 | 0.1229828 | 0.1223683 | 134408.4 | 135179 | 133014.6 | 1.460403 | 133016 | 0.9839884 | 16852.92 | 16852.13 | 0.04405485 | -0.01026475 | 0.02509625 | -755.8726 | 0.002367571 | 2.720084 | 0.02014501 | 200300.7 | 0.19% | 103826950.1 | 13154089.0 | 0.1266924
147 | 6463 | 2146 | 23.5 | 1.000001 | 12972 | 32848 | 1337811417 | 166089319 | 167342 | 163 | 486 | 1.585263e-07 | 1348081989.1 | 0.12415 | 0.1209612 | 0.1203764 | 131408.3 | 132155.9 | 129991 | 1.460403 | 129992.5 | 0.9836189 | 16200.18 | 16199.38 | 0.04248146 | -0.01561955 | 0.026838 | -1150.188 | 0.002531887 | 2.658803 | 0.02015919 | 195788.1 | 0.1902% | 101466882.2 | 12644583.8 | 0.1246178
148 | 6478 | 2161 | 24.3 | 1.000001 | 12678 | 32845 | 1336049563 | 162452918 | 173974 | 175 | 499 | 1.585565e-07 | 1345889811.7 | 0.121592 | 0.1184051 | 0.1178564 | 128639.2 | 129376.1 | 127210.8 | 1.460403 | 127212.3 | 0.9832638 | 15519.84 | 15519.05 | 0.04090807 | -0.02079407 | 0.028496 | -1531.227 | 0.002688302 | 2.597605 | 0.02013801 | 191281.7 | 0.19% | 99296791.7 | 12113541.5 | 0.1219933
149 | 6493 | 2176 | 25 | 1.000001 | 12434 | 32842 | 1337621577 | 158850524 | 180844 | 188 | 513 | 1.585882e-07 | 1347020776.5 | 0.118756 | 0.1155712 | 0.1150608 | 126057.5 | 126790.3 | 124624.5 | 1.460403 | 124626 | 0.982919 | 14841.64 | 14840.85 | 0.03933469 | -0.02609943 | 0.0302135 | -1921.902 | 0.00285033 | 2.546718 | 0.02016667 | 187534.5 | 0.1903% | 97278022.0 | 11584165.9 | 0.1190831
150 | 6508 | 2191 | 25.7 | 1.000001 | 12178 | 32839 | 1336092515 | 155555462 | 187572 | 202 | 525 | 1.586197e-07 | 1345117359.3 | 0.1164257 | 0.1132426 | 0.1127623 | 123636.9 | 124359.6 | 122193.5 | 1.460403 | 122194.9 | 0.9825817 | 14260.25 | 14259.45 | 0.0377613 | -0.03132929 | 0.0318955 | -2307.017 | 0.003009009 | 2.493429 | 0.02014831 | 183610.4 | 0.1901% | 95380420.2 | 11130352.6 | 0.1166943
151 | 6523 | 2206 | 26.5 | 1.000001 | 11943 | 32836 | 1336126363 | 152233977 | 194612 | 216 | 540 | 1.586531e-07 | 1344770925.3 | 0.1139368 | 0.1107556 | 0.110306 | 121282.3 | 121997.5 | 119830.9 | 1.460403 | 119832.4 | 0.9822408 | 13678.82 | 13678.03 | 0.03618791 | -0.03673046 | 0.0336555 | -2704.747 | 0.003175047 | 2.444464 | 0.02015336 | 180004.7 | 0.1901% | 93536331.1 | 10676514.8 | 0.114143
152 | 6537 | 2220 | 27.3 | 1.000001 | 11694 | 32833 | 1333322083 | 148401581 | 201564 | 229 | 565 | 1.586866e-07 | 1341555368.3 | 0.1113021 | 0.1081227 | 0.1077043 | 119038.3 | 119749 | 117581.9 | 1.460403 | 117583.4 | 0.9819035 | 13104.49 | 13103.69 | 0.03461452 | -0.04208557 | 0.0353935 | -3099.085 | 0.003339009 | 2.392678 | 0.02011537 | 176191.3 | 0.1898% | 91780835.6 | 10228213.0 | 0.1114417
153 | 6552 | 2235 | 28.1 | 1.000001 | 11475 | 32830 | 1333180445 | 145157787 | 208878 | 243 | 566 | 1.587222e-07 | 1341059611.7 | 0.1088808 | 0.1057031 | 0.105312 | 116852.2 | 117555.4 | 115387.9 | 1.460403 | 115389.3 | 0.9815617 | 12573.71 | 12572.92 | 0.03304114 | -0.04763955 | 0.037222 | -3508.067 | 0.003511509 | 2.347051 | 0.02011744 | 172831.5 | 0.1898% | 90068246.2 | 9813911.4 | 0.1089608
154 | 6567 | 2250 | 28.9 | 1.000001 | 11284 | 32827 | 1332694755 | 142646543 | 215583 | 257 | 580 | 1.587553e-07 | 1340307183.5 | 0.1070362 | 0.1038596 | 0.1034886 | 114971.7 | 115664.9 | 113496.9 | 1.460403 | 113498.3 | 0.9812564 | 12153.39 | 12152.6 | 0.03146775 | -0.05286387 | 0.03889825 | -3892.774 | 0.003669646 | 2.307267 | 0.02011376 | 169901.9 | 0.1898% | 88592202.4 | 9485826.0 | 0.1070729
155 | 6582 | 2265 | 29.6 | 1.000001 | 11109 | 32824 | 1333621104 | 139847427 | 222017 | 270 | 593 | 1.587874e-07 | 1340933462.9 | 0.1048629 | 0.1016878 | 0.1013395 | 113135.8 | 113823.1 | 111654.6 | 1.460403 | 111656.1 | 0.9809492 | 11707.56 | 11706.76 | 0.02989436 | -0.05794227 | 0.04050675 | -4266.735 | 0.003821392 | 2.270773 | 0.02013127 | 167214.5 | 0.1899% | 87154245.7 | 9137827.7 | 0.1048466
156 | 6597 | 2280 | 30.3 | 1.000001 | 10936 | 32821 | 1333405555 | 136615952 | 228331 | 282 | 606 | 1.588193e-07 | 1340385874.5 | 0.1024564 | 0.09928285 | 0.09895855 | 111419.4 | 112104.9 | 109936 | 1.460403 | 109937.5 | 0.9806534 | 11256.12 | 11255.33 | 0.02832097 | -0.06295686 | 0.04208525 | -4635.999 | 0.003970307 | 2.234737 | 0.02013128 | 164560.9 | 0.1899% | 85812744.1 | 8785454.5 | 0.1023794
157 | 6610 | 2293 | 31 | 1.000001 | 10765 | 32818 | 1329265022 | 134254176 | 233850 | 293 | 615 | 1.588474e-07 | 1336027575.5 | 0.1009988 | 0.09782616 | 0.09751587 | 110035 | 110712.9 | 108543.7 | 1.460403 | 108545.1 | 0.9804067 | 10951.7 | 10950.91 | 0.02674759 | -0.06753947 | 0.043465 | -4973.452 | 0.004100472 | 2.19924 | 0.02007144 | 161947 | 0.1894% | 84725957.6 | 8547837.0 | 0.1008881
158 | 6624 | 2307 | 31.6 | 1.000001 | 10636 | 32817 | 1330572517 | 132026376 | 239862 | 305 | 626 | 1.588784e-07 | 1337106647.6 | 0.09922524 | 0.09605369 | 0.09575991 | 108628.7 | 109301.9 | 107132.2 | 1.460403 | 107133.6 | 0.9801499 | 10614.68 | 10613.89 | 0.02622312 | -0.07134336 | 0.044968 | -5253.561 | 0.004242264 | 2.172317 | 0.02009388 | 159964.4 | 0.1896% | 83624201.2 | 8284773.1 | 0.09907148
159 | 6638 | 2322 | 32.4 | 1.000001 | 10487 | 32817 | 1331331832 | 129155777 | 246755 | 319 | 641 | 1.589143e-07 | 1337582020.5 | 0.09701246 | 0.09384225 | 0.09356823 | 107068.8 | 107738.8 | 105568.6 | 1.460403 | 105570 | 0.9798573 | 10220.36 | 10219.56 | 0.02622312 | -0.07510516 | 0.04669125 | -5530.571 | 0.004404835 | 2.141245 | 0.02010832 | 157676.4 | 0.1897% | 82403716.9 | 7976976.7 | 0.0968036
160 | 6655 | 2338 | 33.2 | 1.000001 | 10314 | 32817 | 1332026896 | 125722264 | 255221 | 335 | 657 | 1.589589e-07 | 1337946837.3 | 0.09438418 | 0.09121553 | 0.0909638 | 105273.9 | 105939.9 | 103769.1 | 1.460403 | 103770.6 | 0.9795095 | 9766.61 | 9765.814 | 0.02622312 | -0.0797281 | 0.04880775 | -5870.994 | 0.004604505 | 2.105175 | 0.02012223 | 155020.2 | 0.1898% | 80999147.3 | 7622800.0 | 0.09410963
161 | 6670 | 2353 | 34 | 1.000001 | 10170 | 32817 | 1331716620 | 123232493 | 262039 | 347 | 670 | 1.589953e-07 | 1337406222.3 | 0.09253657 | 0.08936899 | 0.0891322 | 103846 | 104506 | 102334.7 | 1.460403 | 102336.2 | 0.9792236 | 9437.997 | 9437.2 | 0.02622312 | -0.08345332 | 0.05051225 | -6145.311 | 0.004765307 | 2.075177 | 0.02012029 | 152811.3 | 0.1898% | 79879496.9 | 7366297.3 | 0.09221762
162 | 6684 | 2367 | 34.8 | 1.000001 | 10042 | 32817 | 1330290083 | 120560630 | 268169 | 361 | 682 | 1.590284e-07 | 1335741955.0 | 0.09062732 | 0.08746082 | 0.08723883 | 102666.8 | 103324.9 | 101153.2 | 1.460403 | 101154.7 | 0.9789818 | 9130.986 | 9130.189 | 0.02622312 | -0.08680432 | 0.05204475 | -6392.07 | 0.004909882 | 2.048553 | 0.02010096 | 150850.7 | 0.1896% | 78957249.1 | 7126657.3 | 0.0902597
163 | 6697 | 2380 | 35.3 | 1.000001 | 9922 | 32817 | 1328184585 | 118936207 | 273753 | 352 | 693 | 1.590588e-07 | 1333499198.8 | 0.08954795 | 0.08638204 | 0.08616814 | 101610.5 | 102261 | 100088.8 | 1.460403 | 100090.3 | 0.978759 | 8924.53 | 8923.733 | 0.02622312 | -0.08985825 | 0.05344075 | -6616.955 | 0.00504158 | 2.023612 | 0.0200712 | 149014.2 | 0.1894% | 78126420.8 | 6965506.1 | 0.08915686
164 | 6712 | 2395 | 36 | 1.000001 | 9791 | 32817 | 1327281577 | 116259022 | 280503 | 385 | 706 | 1.590959e-07 | 1332363518.3 | 0.08759183 | 0.08442699 | 0.08422725 | 100354.4 | 101001.4 | 98828.75 | 1.460403 | 98830.21 | 0.9784891 | 8613.997 | 8613.2 | 0.02622312 | -0.09355169 | 0.05512825 | -6888.931 | 0.005200778 | 1.996344 | 0.02005993 | 147006.2 | 0.1892% | 77142870.4 | 6723116.3 | 0.08715149
165 | 6726 | 2409 | 36.8 | 1.000001 | 9685 | 32817 | 1327707804 | 113002957 | 286902 | 395 | 719 | 1.591315e-07 | 1332508041.7 | 0.08511131 | 0.0819478 | 0.08176509 | 99257.2 | 99907.23 | 97734.08 | 1.460403 | 97735.55 | 0.9782487 | 8269.534 | 8268.736 | 0.02622312 | -0.09705492 | 0.056728 | -7146.902 | 0.005351698 | 1.974246 | 0.02006839 | 145378.9 | 0.1893% | 76288422.8 | 6454241.6 | 0.08460316
166 | 6740 | 2423 | 37.5 | 1.000001 | 9573 | 32817 | 1327903248 | 111325062 | 293145 | 409 | 732 | 1.591664e-07 | 1332561557.9 | 0.08383522 | 0.08067237 | 0.08049804 | 98105.42 | 98747.02 | 96573.4 | 1.460403 | 96574.86 | 0.9779883 | 8045.341 | 8044.543 | 0.02622312 | -0.1004745 | 0.05828875 | -7398.712 | 0.005498939 | 1.950896 | 0.02007357 | 143659.5 | 0.1894% | 75382435.0 | 6279245.9 | 0.08329853
167 | 6752 | 2435 | 38.1 | 1.000001 | 9480 | 32817 | 1327695063 | 109112495 | 298422 | 420 | 743 | 1.591963e-07 | 1332171053.9 | 0.08218189 | 0.07901989 | 0.07885603 | 97180.83 | 97820.53 | 95646.5 | 1.460403 | 95647.96 | 0.9777757 | 7805.862 | 7805.064 | 0.02622312 | -0.1033663 | 0.059608 | -7611.66 | 0.005623396 | 1.931523 | 0.02007216 | 142232.9 | 0.1894% | 74658941.7 | 6092318.0 | 0.08160199
168 | 6766 | 2449 | 38.8 | 1.000001 | 9380 | 32817 | 1327179303 | 107190730 | 304775 | 433 | 753 | 1.592325e-07 | 1331500940.6 | 0.08076582 | 0.07760453 | 0.0774493 | 96204.11 | 96838.9 | 94664.38 | 1.460403 | 94665.84 | 0.9775453 | 7588.36 | 7587.562 | 0.02622312 | -0.1068495 | 0.06119625 | -7868.153 | 0.005773231 | 1.910698 | 0.02006623 | 140699.4 | 0.1893% | 73892335.1 | 5922544.6 | 0.080151
169 | 6781 | 2464 | 39.6 | 1.000001 | 9278 | 32817 | 1328763247 | 104654645 | 312022 | 446 | 769 | 1.592742e-07 | 1332878224.5 | 0.07876094 | 0.07560063 | 0.07545709 | 95059.63 | 95690.95 | 93515.86 | 1.460403 | 93517.32 | 0.97727 | 7303.925 | 7303.127 | 0.02622312 | -0.1108251 | 0.063008 | -8160.907 | 0.005944151 | 1.889388 | 0.02009234 | 139130.2 | 0.1896% | 72995845.1 | 5700526.1 | 0.07809384
170 | 6796 | 2479 | 40.4 | 1.000001 | 9165 | 32817 | 1328096455 | 103392950 | 319179 | 452 | 781 | 1.593159e-07 | 1332114971.0 | 0.07785048 | 0.07469061 | 0.07455218 | 93955.67 | 94575.82 | 92400.16 | 1.460403 | 92401.62 | 0.9769959 | 7131.113 | 7130.315 | 0.02622312 | -0.1147537 | 0.06479725 | -8450.202 | 0.006112948 | 1.865854 | 0.02008442 | 137397.2 | 0.1895% | 72124978.1 | 5565636.0 | 0.07716655
171 | 6810 | 2493 | 41.1 | 1.000001 | 9073 | 32817 | 1328688285 | 100777366 | 325686 | 473 | 797 | 1.593541e-07 | 1332504647.7 | 0.07584726 | 0.07268833 | 0.07256072 | 92985.33 | 93604.11 | 91427.93 | 1.460403 | 91429.39 | 0.9767516 | 6867.957 | 6867.158 | 0.02622312 | -0.1183277 | 0.066424 | -8713.377 | 0.006266415 | 1.846662 | 0.02009518 | 135983.9 | 0.1896% | 71366089.0 | 5360226.7 | 0.07510888
172 | 6824 | 2507 | 41.7 | 1.000001 | 8968 | 32817 | 1327556730 | 99730652 | 331749 | 486 | 807 | 1.5939e-07 | 1331297515.3 | 0.07512346 | 0.07196487 | 0.07184102 | 91992.56 | 92600.49 | 90423.82 | 1.460403 | 90425.28 | 0.9764943 | 6726.016 | 6725.217 | 0.02622312 | -0.1216595 | 0.06793975 | -8958.728 | 0.00640941 | 1.82481 | 0.02008001 | 134374.8 | 0.1894% | 70582322.1 | 5249433.4 | 0.0743732
173 | 6838 | 2521 | 42.3 | 1.000001 | 8874 | 32817 | 1327151429 | 97166893 | 338300 | 498 | 819 | 1.594291e-07 | 1330703693.8 | 0.07321462 | 0.0700569 | 0.06994263 | 91068.94 | 91674.99 | 89497.78 | 1.460403 | 89499.24 | 0.9762512 | 6481.638 | 6480.839 | 0.02622312 | -0.1252616 | 0.0695775 | -9223.973 | 0.006563915 | 1.805233 | 0.02007561 | 132933.2 | 0.1894% | 69859497.5 | 5058681.6 | 0.07241222
174 | 6852 | 2535 | 43.1 | 1.000001 | 8778 | 32817 | 1329583174 | 96070651 | 345325 | 512 | 833 | 1.594715e-07 | 1333049506.4 | 0.07225622 | 0.06909893 | 0.06898927 | 89925.23 | 90519.46 | 88341.67 | 1.460403 | 88343.13 | 0.9759416 | 6311.691 | 6310.892 | 0.02622312 | -0.1291265 | 0.07133375 | -9508.581 | 0.006729599 | 1.785138 | 0.02011464 | 131453.4 | 0.1898% | 68957086.1 | 4926027.3 | 0.07143613
175 | 6867 | 2550 | 43.9 | 1.000001 | 8663 | 32817 | 1328346413 | 93314819 | 353019 | 527 | 848 | 1.595183e-07 | 1331620009.0 | 0.07024886 | 0.06709245 | 0.06699205 | 88842.39 | 89432.26 | 87253.84 | 1.460403 | 87255.3 | 0.975642 | 6054.137 | 6053.337 | 0.02622312 | -0.1333623 | 0.07325725 | -9820.497 | 0.006911061 | 1.76121 | 0.02009797 | 129691.5 | 0.1896% | 68107964.0 | 4724990.6 | 0.06937501
176 | 6881 | 2564 | 44.7 | 1.000001 | 8552 | 32817 | 1327429668 | 92270648 | 359992 | 541 | 861 | 1.595611e-07 | 1330632705.1 | 0.06951076 | 0.06635467 | 0.06625754 | 87769.12 | 88346.81 | 86167.8 | 1.460403 | 86169.26 | 0.9753361 | 5914.246 | 5913.446 | 0.02622312 | -0.1372038 | 0.0750005 | -10103.37 | 0.007075519 | 1.738098 | 0.02008621 | 127989.6 | 0.1895% | 67260245.4 | 4615797.5 | 0.06862594
177 | 6896 | 2579 | 45.4 | 1.000001 | 8452 | 32817 | 1328105289 | 90640447 | 366881 | 554 | 875 | 1.596038e-07 | 1331194707.5 | 0.06824794 | 0.06509238 | 0.06500068 | 86706.2 | 87275 | 85095.4 | 1.460403 | 85096.86 | 0.9750266 | 5730.731 | 5729.931 | 0.02622312 | -0.1410013 | 0.07672275 | -10383.01 | 0.007237995 | 1.717229 | 0.02009849 | 126452.8 | 0.1896% | 66423176.9 | 4472552.9 | 0.06733422
178 | 6911 | 2594 | 46 | 1.000001 | 8348 | 32817 | 1328512368 | 89869112 | 373732 | 568 | 888 | 1.596467e-07 | 1331548560.6 | 0.06764642 | 0.06449111 | 0.06440193 | 85616.54 | 86172.21 | 83992.03 | 1.460403 | 83993.49 | 0.9747002 | 5605.433 | 5604.633 | 0.02622312 | -0.1447803 | 0.0784355 | -10661.29 | 0.007399575 | 1.695531 | 0.02010681 | 124855 | 0.1897% | 65561928.9 | 4374750.3 | 0.06672699
179 | 6923 | 2606 | 46.6 | 1.000001 | 8252 | 32817 | 1325805222 | 89057411 | 379156 | 578 | 900 | 1.596808e-07 | 1328792951.9 | 0.06717232 | 0.0640172 | 0.06392997 | 84807.48 | 85353.63 | 83172.98 | 1.460403 | 83174.44 | 0.9744521 | 5510.933 | 5510.133 | 0.02622312 | -0.1477738 | 0.0797915 | -10881.72 | 0.0075275 | 1.675606 | 0.02006744 | 123387.8 | 0.1893% | 64922614.8 | 4300987.3 | 0.06624791
180 | 6938 | 2621 | 47.3 | 1.000001 | 8160 | 32817 | 1329473889 | 88038008 | 386692 | 593 | 913 | 1.597287e-07 | 1332385647.0 | 0.06622019 | 0.06306546 | 0.06298205 | 83635.85 | 84169.77 | 81988.47 | 1.460403 | 81989.93 | 0.974085 | 5353.065 | 5352.264 | 0.02622312 | -0.1519355 | 0.0816755 | -11188.18 | 0.007705236 | 1.656301 | 0.02012527 | 121966.2 | 0.1899% | 63998030.6 | 4177761.5 | 0.06527953
181 | 6951 | 2634 | 48 | 1.000001 | 8037 | 32817 | 1327140939 | 87613236 | 394078 | 608 | 928 | 1.59776e-07 | 1330029755.7 | 0.06601653 | 0.06286188 | 0.06277928 | 82521.07 | 83039.68 | 80857.74 | 1.460403 | 80859.2 | 0.9737245 | 5263.552 | 5262.751 | 0.02622312 | -0.1560172 | 0.083522 | -11488.75 | 0.007879434 | 1.630731 | 0.0200922 | 120083.3 | 0.1895% | 63115428.5 | 4107891.3 | 0.06508537
182 | 6965 | 2648 | 48.8 | 1.000001 | 7928 | 32817 | 1327007535 | 87002342 | 402828 | 625 | 945 | 1.598325e-07 | 1329856535.7 | 0.06556281 | 0.06240835 | 0.06232752 | 81412.5 | 81917.42 | 79734.7 | 1.460403 | 79736.16 | 0.9733551 | 5154.376 | 5153.575 | 0.02622312 | -0.1608565 | 0.0857095 | -11845.1 | 0.008085802 | 1.608005 | 0.02009239 | 118409.8 | 0.1896% | 62238832.0 | 4022672.3 | 0.06463284
183 | 6980 | 2663 | 49.5 | 1.000001 | 7811 | 32817 | 1328549600 | 86711609 | 411151 | 641 | 962 | 1.598869e-07 | 1331376334.0 | 0.06526787 | 0.06211353 | 0.06203384 | 80119.47 | 80607.43 | 78423.97 | 1.460403 | 78425.43 | 0.9729129 | 5047.329 | 5046.528 | 0.02622312 | -0.1654633 | 0.08779025 | -12184.34 | 0.008282099 | 1.583554 | 0.02011834 | 116609.3 | 0.1898% | 61215728.0 | 3939116.0 | 0.0643481
184 | 6995 | 2678 | 50.2 | 1.000001 | 7692 | 32817 | 1329877804 | 84807811 | 419993 | 658 | 978 | 1.599452e-07 | 1332579205.3 | 0.06377113 | 0.06061738 | 0.0605433 | 78827.63 | 79304.89 | 77120.64 | 1.460403 | 77122.1 | 0.972458 | 4845.521 | 4844.719 | 0.02622312 | -0.1703615 | 0.09000075 | -12545.03 | 0.008490637 | 1.5587 | 0.02014096 | 114779.1 | 0.19% | 60198396.6 | 3781592.4 | 0.06281882
185 | 7010 | 2693 | 51 | 1.000001 | 7557 | 32817 | 1329031332 | 84939948 | 428654 | 675 | 997 | 1.600028e-07 | 1331742871.7 | 0.06391117 | 0.06075737 | 0.06068277 | 77492.79 | 77950.86 | 75765.82 | 1.460403 | 75767.28 | 0.9719695 | 4773.146 | 4772.344 | 0.02622312 | -0.1751635 | 0.092166 | -12898.64 | 0.008694906 | 1.530574 | 0.02013085 | 112708 | 0.1899% | 59140879.5 | 3725098.8 | 0.06298687
186 | 7024 | 2707 | 51.7 | 1.000001 | 7421 | 32817 | 1325509657 | 84172607 | 436328 | 690 | 1011 | 1.600544e-07 | 1328179535.5 | 0.06350207 | 0.06034842 | 0.06027532 | 76302.35 | 76746.16 | 74560.42 | 1.460403 | 74561.88 | 0.9715203 | 4667.187 | 4666.384 | 0.02622312 | -0.1794217 | 0.0940845 | -13212.2 | 0.008875896 | 1.502335 | 0.02007989 | 110628.5 | 0.1894% | 58199992.3 | 3642391.3 | 0.06258405
187 | 7037 | 2720 | 52.3 | 1.000001 | 7320 | 32817 | 1327402765 | 84897761 | 443928 | 705 | 1025 | 1.601058e-07 | 1330114931.3 | 0.0639578 | 0.06080398 | 0.06072921 | 75154.36 | 75580.67 | 73394.23 | 1.460403 | 73395.69 | 0.9710719 | 4630.47 | 4629.667 | 0.02622312 | -0.1836421 | 0.0959845 | -13522.98 | 0.009055142 | 1.481204 | 0.02011092 | 109072.4 | 0.1897% | 57289710.8 | 3613731.6 | 0.0630782
188 | 7050 | 2733 | 53 | 1.000001 | 7202 | 32817 | 1327094774 | 84535201 | 451944 | 721 | 1041 | 1.601605e-07 | 1329784471.0 | 0.06369945 | 0.06054572 | 0.0604719 | 73961.23 | 74373.07 | 72185.88 | 1.460403 | 72187.34 | 0.9705921 | 4536.586 | 4535.783 | 0.02622312 | -0.188097 | 0.0979885 | -13851.03 | 0.009244198 | 1.456606 | 0.02010865 | 107261.1 | 0.1897% | 56346523.2 | 3540449.5 | 0.0628335
189 | 7063 | 2746 | 53.6 | 1.000001 | 7090 | 32817 | 1326858633 | 84290903 | 459916 | 737 | 1057 | 1.602154e-07 | 1329533297.2 | 0.06352666 | 0.06037301 | 0.06029982 | 72824.79 | 73222.76 | 71034.81 | 1.460403 | 71036.27 | 0.9701199 | 4453.167 | 4452.364 | 0.02622312 | -0.192531 | 0.0999815 | -14177.54 | 0.009432217 | 1.433257 | 0.02010736 | 105541.7 | 0.1897% | 55448045.7 | 3475335.8 | 0.06267734
190 | 7078 | 2761 | 54.4 | 1.000001 | 6980 | 32817 | 1331365783 | 84469870 | 469467 | 754 | 1075 | 1.602817e-07 | 1334042730.6 | 0.06344603 | 0.0602924 | 0.06021951 | 71452.58 | 71833.53 | 69644.67 | 1.460403 | 69646.14 | 0.9695295 | 4362.242 | 4361.439 | 0.02622312 | -0.1978479 | 0.10236925 | -14569.07 | 0.009657476 | 1.410161 | 0.02017844 | 103841 | 0.1904% | 54362962.8 | 3404362.9 | 0.06262284
191 | 7093 | 2776 | 55.2 | 1.000001 | 6848 | 32817 | 1328946750 | 84524123 | 478291 | 769 | 1093 | 1.603436e-07 | 1331632003.1 | 0.06360234 | 0.06044866 | 0.06037519 | 70228.24 | 70593.32 | 68403.62 | 1.460403 | 68405.08 | 0.9689822 | 4297.507 | 4296.703 | 0.02622312 | -0.2027648 | 0.10457525 | -14931.14 | 0.00986559 | 1.382712 | 0.02014427 | 101819.8 | 0.19% | 53394248.8 | 3353833.2 | 0.06281263
192 | 7106 | 2789 | 55.8 | 1.000001 | 6724 | 32817 | 1323687896 | 84169916 | 485889 | 788 | 1108 | 1.603972e-07 | 1326361270.8 | 0.06358743 | 0.06043376 | 0.06036034 | 69230.6 | 69583.61 | 67393.18 | 1.460403 | 67394.64 | 0.9685216 | 4234.569 | 4233.765 | 0.02622312 | -0.2070022 | 0.10647475 | -15243.17 | 0.01004479 | 1.35703 | 0.02006657 | 99928.54 | 0.1893% | 52605538.5 | 3304705.8 | 0.06282049
193 | 7120 | 2803 | 56.4 | 1.000001 | 6633 | 32817 | 1326895366 | 85072186 | 493069 | 801 | 1121 | 1.604483e-07 | 1329619716.0 | 0.06411371 | 0.06095983 | 0.06088448 | 68126.3 | 68463.88 | 66272.76 | 1.460403 | 66274.22 | 0.9679966 | 4202.228 | 4201.423 | 0.02622312 | -0.2110095 | 0.10826975 | -15538.26 | 0.01021413 | 1.337938 | 0.02011747 | 98522.71 | 0.1898% | 51730978.3 | 3279461.6 | 0.06339454
194 | 7135 | 2818 | 57.1 | 1.000001 | 6533 | 32817 | 1327794184 | 85058556 | 501786 | 819 | 1139 | 1.605108e-07 | 1330515822.2 | 0.06406005 | 0.06090618 | 0.06083104 | 67054.03 | 67379.29 | 65187.31 | 1.460403 | 65188.77 | 0.9674688 | 4131.57 | 4130.766 | 0.02622312 | -0.2158788 | 0.110449 | -15896.82 | 0.01041972 | 1.317049 | 0.02013326 | 96984.46 | 0.1899% | 50883720.8 | 3224309.0 | 0.06336622
195 | 7149 | 2832 | 57.7 | 1.000001 | 6416 | 32817 | 1326287149 | 86399653 | 510776 | 837 | 1156 | 1.605757e-07 | 1329098379.2 | 0.065144 | 0.06198971 | 0.06191049 | 65923.38 | 66231.18 | 64038.31 | 1.460403 | 64039.77 | 0.9668915 | 4132.95 | 4132.145 | 0.02622312 | -0.2209052 | 0.1126965 | -16266.95 | 0.01063175 | 1.29269 | 0.02011278 | 95190.72 | 0.1897% | 49986861.9 | 3225385.4 | 0.06452466
196 | 7163 | 2846 | 58.6 | 1.000001 | 6313 | 32817 | 1325698184 | 86232154 | 519948 | 843 | 1174 | 1.606425e-07 | 1328499777.7 | 0.0650466 | 0.06189234 | 0.06181349 | 64894.3 | 65190.98 | 62997.2 | 1.460403 | 62998.66 | 0.9663492 | 4061.228 | 4060.423 | 0.02622312 | -0.2260384 | 0.1149895 | -16644.95 | 0.01084807 | 1.271224 | 0.02010592 | 93610.04 | 0.1897% | 49174211.1 | 3169402.0 | 0.06445252
197 | 7177 | 2860 | 59.3 | 1.000001 | 6209 | 32817 | 1326552158 | 86915967 | 528717 | 871 | 1192 | 1.607069e-07 | 1329396484.6 | 0.0655202 | 0.06236576 | 0.06228509 | 63782.18 | 64064.73 | 61870.08 | 1.460403 | 61871.54 | 0.9657439 | 4021.143 | 4020.338 | 0.02622312 | -0.2309507 | 0.11718175 | -17006.68 | 0.01105488 | 1.249499 | 0.02012115 | 92010.24 | 0.1898% | 48294424.2 | 3138113.5 | 0.0649788
198 | 7191 | 2874 | 60 | 1.000001 | 6103 | 32817 | 1326526031 | 86746264 | 538975 | 892 | 1212 | 1.607829e-07 | 1329359328.9 | 0.06539356 | 0.06223917 | 0.06215899 | 62695.05 | 62966.44 | 60770.74 | 1.460403 | 60772.2 | 0.9651299 | 3943.752 | 3942.946 | 0.02622312 | -0.2367031 | 0.11974625 | -17430.27 | 0.01129682 | 1.227387 | 0.02012295 | 90381.95 | 0.1898% | 47436328.4 | 3077704.6 | 0.06488075
199 | 7204 | 2887 | 60.8 | 1.000001 | 6008 | 32817 | 1326284138 | 88112116 | 548297 | 879 | 1231 | 1.608525e-07 | 1329207794.0 | 0.06643532 | 0.06328051 | 0.06319625 | 61726.16 | 61983.24 | 59786.6 | 1.460403 | 59788.06 | 0.9645615 | 3946.742 | 3945.935 | 0.02622312 | -0.2419362 | 0.12207675 | -17815.63 | 0.01151667 | 1.20757 | 0.02012131 | 88922.65 | 0.1898% | 46668144.4 | 3080037.9 | 0.06599872
200 | 7218 | 2901 | 61.4 | 1.000001 | 5908 | 32817 | 1325253220 | 88107816 | 556995 | 927 | 1247 | 1.609179e-07 | 1328178860.1 | 0.06648376 | 0.06332893 | 0.06324447 | 60745.79 | 60992.61 | 58795.07 | 1.460403 | 58796.53 | 0.9639713 | 3886.251 | 3885.445 | 0.02622312 | -0.2468238 | 0.12425125 | -18175.54 | 0.01172182 | 1.186744 | 0.02010766 | 87389.07 | 0.1897% | 45894201.8 | 3032821.3 | 0.06608289
201 | 7233 | 2916 | 62.2 | 1.000001 | 5819 | 32817 | 1326997080 | 89400337 | 566849 | 939 | 1265 | 1.609925e-07 | 1330005139.3 | 0.06737041 | 0.06421521 | 0.06412716 | 59748.54 | 59981.89 | 57783.33 | 1.460403 | 57784.79 | 0.9633472 | 3874.95 | 3874.143 | 0.02622312 | -0.2523666 | 0.12671475 | -18583.7 | 0.01195422 | 1.168109 | 0.0201362 | 86016.89 | 0.19% | 45104477.5 | 3023999.6 | 0.06704433
202 | 7245 | 2928 | 62.8 | 1.000001 | 5731 | 32817 | 1323355925 | 89646385 | 574279 | 944 | 1281 | 1.610492e-07 | 1326388848.9 | 0.0677417 | 0.06458635 | 0.06449677 | 59005.4 | 59230.02 | 57030.69 | 1.460403 | 57032.15 | 0.9628689 | 3848.205 | 3847.398 | 0.02622312 | -0.25655 | 0.12857225 | -18891.75 | 0.01212946 | 1.149873 | 0.02008247 | 84674 | 0.1895% | 44516992.7 | 3003123.2 | 0.06746016
203 | 7259 | 2942 | 63.4 | 1.000001 | 5658 | 32817 | 1323519197 | 90188002 | 581279 | 974 | 1296 | 1.611029e-07 | 1326588459.4 | 0.06814257 | 0.06498705 | 0.0648958 | 58245.04 | 58460.78 | 56260.72 | 1.460403 | 56262.18 | 0.9623677 | 3821.499 | 3820.692 | 0.02622312 | -0.2604944 | 0.13032225 | -19182.21 | 0.01229455 | 1.134635 | 0.02008651 | 83551.94 | 0.1895% | 43915985.0 | 2982277.9 | 0.06790871
204 | 7275 | 2958 | 64 | 1.000001 | 5573 | 32817 | 1323371148 | 90073140 | 590428 | 992 | 1312 | 1.611736e-07 | 1326432948.1 | 0.0680634 | 0.06490792 | 0.06481699 | 57376.76 | 57584.58 | 55383.55 | 1.460403 | 55385.01 | 0.9617784 | 3759.31 | 3758.502 | 0.02622312 | -0.2656545 | 0.1326095 | -19562.18 | 0.01251033 | 1.116905 | 0.02008601 | 82246.34 | 0.1895% | 43231304.7 | 2933735.3 | 0.06786136
205 | 7288 | 2971 | 64.8 | 1.000001 | 5502 | 32817 | 1323077422 | 91476705 | 598129 | 1007 | 1327 | 1.612334e-07 | 1326235971.5 | 0.06913934 | 0.06598341 | 0.0658879 | 56654.19 | 56851.24 | 54649.39 | 1.460403 | 54650.85 | 0.961271 | 3772.659 | 3771.85 | 0.02622312 | -0.2700019 | 0.13453475 | -19882.32 | 0.01269196 | 1.102094 | 0.02008309 | 81155.69 | 0.1895% | 42658249.7 | 2944154.2 | 0.06901723
206 | 7302 | 2985 | 65.3 | 1.000001 | 5427 | 32817 | 1323955526 | 92260388 | 607305 | 1025 | 1345 | 1.613052e-07 | 1327166234.5 | 0.06968541 | 0.06652924 | 0.06643135 | 55842.74 | 56030.38 | 53827.55 | 1.460403 | 53829.01 | 0.9606861 | 3748.638 | 3747.83 | 0.02622312 | -0.275187 | 0.13682875 | -20264.14 | 0.01290837 | 1.08641 | 0.0200981 | 80000.72 | 0.1896% | 42016752.8 | 2925404.7 | 0.06962472
207 | 7317 | 3000 | 66.1 | 1.000001 | 5344 | 32817 | 1323938627 | 92274644 | 617654 | 1046 | 1365 | 1.613866e-07 | 1327150367.5 | 0.06969707 | 0.0665409 | 0.06644295 | 54989.35 | 55169.37 | 52965.43 | 1.460403 | 52966.89 | 0.9600524 | 3691.363 | 3690.554 | 0.02622312 | -0.2810414 | 0.139416 | -20695.24 | 0.01315245 | 1.069089 | 0.02009956 | 78725.23 | 0.1896% | 41343814.9 | 2880697.2 | 0.06967662
208 | 7331 | 3014 | 67 | 1.000001 | 5267 | 32817 | 1324442175 | 93792333 | 627811 | 1065 | 1385 | 1.614672e-07 | 1327759043.1 | 0.07081648 | 0.06765982 | 0.06755686 | 54172.18 | 54340.96 | 52135.92 | 1.460403 | 52137.38 | 0.9594232 | 3696.772 | 3695.962 | 0.02622312 | -0.2867939 | 0.14195525 | -21118.85 | 0.013392 | 1.052994 | 0.02010894 | 77540.05 | 0.1897% | 40696334.1 | 2884919.0 | 0.07088892
209 | 7346 | 3029 | 67.7 | 1.000001 | 5190 | 32817 | 1325529764 | 95048142 | 638078 | 1084 | 1406 | 1.615492e-07 | 1328933145.3 | 0.07170578 | 0.06854873 | 0.06844166 | 53333.06 | 53491.47 | 51285.31 | 1.460403 | 51286.77 | 0.9587579 | 3686.479 | 3685.67 | 0.02622312 | -0.2926156 | 0.144522 | -21547.54 | 0.01363415 | 1.03688 | 0.02012721 | 76353.48 | 0.1899% | 40032379.5 | 2876884.9 | 0.07186395

## Data output
0.7333333 | 256044716.1 | 9049692.1 | 0.03534419 | -80.9
0.95 | 254308748.2 | 8290099.6 | 0.03259856 | -80
1.166667 | 256315159.6 | 8218788.9 | 0.03206517 | -78.8
1.416667 | 251868709.3 | 8137541.7 | 0.03230866 | -77.5
1.65 | 250462653.5 | 7975762.1 | 0.03184412 | -76.4
1.9 | 253574485.4 | 7960314.5 | 0.03139241 | -75
2.166667 | 249488808.3 | 7705248.9 | 0.03088415 | -73.4
2.4 | 248282102.6 | 7365251.4 | 0.02966485 | -72.1
2.6 | 248541978.7 | 7675672.3 | 0.0308828 | -71
2.85 | 249421507.2 | 7697461.0 | 0.03086126 | -69.6
3.1 | 248828139.1 | 7631931.5 | 0.0306715 | -68.3
3.333333 | 248335465.1 | 7522167.7 | 0.03029035 | -67
3.533333 | 248652266.8 | 7757895.8 | 0.03119978 | -66
3.733333 | 248214784.2 | 7565941.8 | 0.03048143 | -65
4 | 246940841.4 | 7553461.3 | 0.03058814 | -63.7
4.266667 | 246906976.4 | 7450489.6 | 0.03017529 | -62.4
4.516667 | 246531615.0 | 7624534.9 | 0.03092721 | -61.2
4.766667 | 246037265.9 | 7605155.9 | 0.03091059 | -60.1
5 | 245530595.6 | 7231023.9 | 0.0294506 | -59
5.266667 | 245789716.6 | 7547067.3 | 0.03070538 | -57.9
5.516667 | 245006639.0 | 7385418.7 | 0.03014375 | -56.8
5.766667 | 244629612.0 | 7285923.6 | 0.02978349 | -55.8
6.016667 | 244166639.8 | 7461117.1 | 0.03055748 | -54.8
6.266667 | 243922768.5 | 7544489.5 | 0.03092983 | -53.8
6.516667 | 243059543.5 | 7349465.1 | 0.0302373 | -52.9
6.783333 | 244987855.8 | 7355860.7 | 0.03002541 | -51.9
7.05 | 242772473.7 | 7377189.6 | 0.03038726 | -51
7.266667 | 244932914.1 | 7463997.6 | 0.03047364 | -50.2
7.5 | 243375872.6 | 7841697.4 | 0.03222052 | -49.3
7.733333 | 242093199.8 | 7450273.6 | 0.0307744 | -48.5
7.983333 | 241996092.6 | 7734243.4 | 0.0319602 | -47.6
8.216667 | 241853281.9 | 7743442.3 | 0.03201711 | -46.9
8.466667 | 241635206.8 | 7892077.0 | 0.03266112 | -46.1
8.716667 | 242681551.6 | 7658803.7 | 0.03155907 | -45.4
8.933333 | 242734604.1 | 7660550.5 | 0.03155937 | -44.7
9.183333 | 241389514.6 | 7776889.0 | 0.03221718 | -43.9
9.45 | 240803348.4 | 7789150.3 | 0.03234652 | -43.1
9.65 | 240157844.0 | 7793876.3 | 0.03245314 | -42.5
9.9 | 240450660.8 | 7966942.9 | 0.03313338 | -41.8
10.13333 | 240000983.1 | 8015738.7 | 0.03339877 | -41.1
10.38333 | 241350877.9 | 7967412.1 | 0.03301174 | -40.4
10.6 | 240172500.1 | 8307368.5 | 0.03458917 | -39.8
10.83333 | 239693017.4 | 8440761.0 | 0.03521488 | -39.1
11.05 | 240913298.2 | 8053429.7 | 0.03342875 | -38.5
11.28333 | 240936666.1 | 8236099.0 | 0.03418367 | -38
11.55 | 240848471.8 | 8228346.7 | 0.034164 | -37.4
11.8 | 240340170.4 | 8749367.9 | 0.0364041 | -36.7
12.05 | 240553303.7 | 8227573.0 | 0.0342027 | -36.1
12.28333 | 240525478.2 | 8481499.7 | 0.03526238 | -35.5
12.5 | 240389915.9 | 8326735.1 | 0.03463845 | -35
12.73333 | 240879626.0 | 9097159.4 | 0.03776641 | -34.4
12.98333 | 240408043.9 | 8472111.8 | 0.03524055 | -33.9
13.23333 | 239846258.6 | 8859710.0 | 0.03693912 | -33.3
13.51667 | 240448482.4 | 8705701.4 | 0.0362061 | -32.7
13.76667 | 240452002.0 | 8912944.7 | 0.03706746 | -32.1
13.98333 | 240130356.2 | 8899648.2 | 0.03706174 | -31.6
14.25 | 239957892.6 | 9039042.2 | 0.03766928 | -31.1
14.48333 | 239868526.1 | 9329302.6 | 0.0388934 | -30.6
14.73333 | 241034959.5 | 9282566.2 | 0.03851129 | -30.1
14.98333 | 240126596.0 | 9240039.8 | 0.03847987 | -29.6
15.2 | 238375599.6 | 9360249.0 | 0.03926681 | -29.3
15.41667 | 239417713.2 | 9175445.3 | 0.038324 | -28.8
15.66667 | 238026835.2 | 9511053.1 | 0.0399579 | -28.3
15.91667 | 238029435.5 | 9581485.8 | 0.04025337 | -27.9
16.18333 | 237893217.4 | 9452076.3 | 0.03973243 | -27.4
16.45 | 237776583.2 | 9490701.7 | 0.03991437 | -26.9
16.7 | 238877656.3 | 9502796.4 | 0.03978102 | -26.5
16.96667 | 238516755.7 | 9789598.2 | 0.04104365 | -26
17.21667 | 237444975.9 | 9410695.8 | 0.03963316 | -25.6
17.45 | 237360367.4 | 9781167.1 | 0.04120809 | -25.2
17.73333 | 238208198.8 | 9709706.0 | 0.04076143 | -24.7
17.98333 | 236917697.0 | 9898030.7 | 0.04177835 | -24.3
18.2 | 237594326.7 | 9839853.4 | 0.04141451 | -23.9
18.46667 | 237047950.9 | 9721366.2 | 0.04101013 | -23.5
18.7 | 236649166.8 | 9823780.2 | 0.041512 | -23.1
18.91667 | 237433857.8 | 10171168.7 | 0.0428379 | -22.7
19.11667 | 237331470.0 | 10084415.8 | 0.04249085 | -22.4
19.35 | 237254975.7 | 10154628.6 | 0.04280049 | -22
19.63333 | 237690389.6 | 10196224.9 | 0.04289709 | -21.6
19.88333 | 237267687.4 | 10429250.0 | 0.04395563 | -21.2
20.08333 | 235970111.6 | 10169995.3 | 0.04309866 | -21
20.35 | 236315365.1 | 10349390.6 | 0.04379483 | -20.5
20.58333 | 235985989.9 | 10121124.2 | 0.04288867 | -20.2
20.8 | 235499897.5 | 10481476.0 | 0.04450735 | -19.8
21 | 235595671.1 | 10392193.3 | 0.04411029 | -19.5
21.25 | 235633987.5 | 10623056.9 | 0.04508287 | -19.2
21.5 | 234703395.1 | 10396400.1 | 0.04429591 | -18.7
21.75 | 234833261.6 | 10502694.7 | 0.04472405 | -18.4
21.98333 | 234565001.0 | 10702860.9 | 0.04562855 | -18.1
22.21667 | 233747963.7 | 10538821.9 | 0.04508626 | -17.8
22.41667 | 234500089.4 | 10640236.6 | 0.04537413 | -17.4
22.66667 | 233684176.2 | 10642256.9 | 0.0455412 | -17.2
22.88333 | 233584289.2 | 10898151.1 | 0.04665618 | -16.9
23.08333 | 233112683.7 | 10697248.9 | 0.04588875 | -16.6
23.31667 | 233555270.8 | 10798116.9 | 0.04623367 | -16.2
23.58333 | 232966904.2 | 10943593.0 | 0.04697488 | -15.9
23.83333 | 233152035.0 | 10899701.1 | 0.04674933 | -15.6
24.06667 | 233017220.1 | 11017561.5 | 0.04728218 | -15.3
24.31667 | 232375531.7 | 11255292.7 | 0.04843579 | -15
24.55 | 232617878.3 | 11190105.8 | 0.0481051 | -14.7
24.78333 | 232305936.6 | 11237077.6 | 0.04837189 | -14.4
25.05 | 231999898.1 | 11224049.6 | 0.04837955 | -14.1
25.28333 | 231776669.0 | 11152584.5 | 0.0481178 | -13.8
25.5 | 231616282.2 | 11296755.7 | 0.04877358 | -13.6
25.76667 | 231536462.3 | 11490974.1 | 0.04962922 | -13.3
26.03333 | 230898482.3 | 11510804.9 | 0.04985223 | -13
26.25 | 230459094.3 | 11585212.7 | 0.05027015 | -12.5
26.48333 | 229607805.0 | 11842137.7 | 0.0515755 | -11.2
26.73333 | 228298502.6 | 12179774.1 | 0.05335021 | -9.4
26.93333 | 226944904.5 | 12595952.9 | 0.05550225 | -7.9
27.15 | 225731648.5 | 12935375.8 | 0.05730422 | -6.6
27.38333 | 225183766.8 | 13238247.5 | 0.05878864 | -5.9
27.61667 | 224861531.9 | 13657473.8 | 0.06073726 | -5.3
27.9 | 222895742.9 | 14152693.9 | 0.06349468 | -4.4
28.13333 | 220710254.1 | 14639504.5 | 0.06632906 | -3.2
28.36667 | 218089601.7 | 15700129.5 | 0.07198935 | -1.9
28.61667 | 214937159.1 | 16631041.3 | 0.0773763 | -0.6
28.85 | 212716323.8 | 17425058.4 | 0.08191688 | 0.4
29.06667 | 210864835.5 | 17944246.4 | 0.08509833 | 1.1
29.3 | 208476971.1 | 18628144.3 | 0.08935349 | 1.7
29.53333 | 205253234.9 | 19330504.5 | 0.09417881 | 2.3
29.76667 | 200800570.7 | 20248392.7 | 0.1008383 | 3.3
29.98333 | 195974250.5 | 21097939.5 | 0.1076567 | 4.3
30.2 | 191380425.9 | 21911764.8 | 0.1144932 | 5.3
30.45 | 186591532.9 | 22328985.1 | 0.1196677 | 6.3
30.7 | 182636655.6 | 22756449.2 | 0.1245996 | 7.1
30.96667 | 177747261.9 | 22996180.2 | 0.1293757 | 7.8
31.2 | 173113577.2 | 23235398.7 | 0.1342205 | 8.5
31.41667 | 168162348.1 | 23052078.2 | 0.1370823 | 9.3
31.66667 | 162044337.8 | 22760299.0 | 0.1404572 | 10.2
31.91667 | 156401494.8 | 22414385.1 | 0.1433131 | 11.2
32.16667 | 151441057.4 | 21940433.5 | 0.1448777 | 12.1
32.4 | 147514136.8 | 21491608.3 | 0.1456919 | 12.9
32.61667 | 144037821.3 | 21115583.1 | 0.1465975 | 13.5
32.85 | 140312165.3 | 20601557.1 | 0.1468266 | 14.1
33.08333 | 136196990.7 | 19942155.6 | 0.1464214 | 14.8
33.35 | 131310051.2 | 19015229.7 | 0.1448117 | 15.8
33.58333 | 127243682.8 | 18119305.1 | 0.1423985 | 16.6
33.81667 | 123624585.1 | 17468524.9 | 0.141303 | 17.5
34.06667 | 120305509.0 | 16773653.0 | 0.1394255 | 18.2
34.3 | 117499387.6 | 16250858.5 | 0.1383059 | 18.9
34.51667 | 114820616.8 | 15670006.3 | 0.1364738 | 19.5
34.76667 | 111689241.8 | 15029284.7 | 0.1345634 | 20.3
35.01667 | 108824965.4 | 14307653.1 | 0.131474 | 21.2
35.26667 | 105981959.2 | 13643206.6 | 0.1287314 | 22
35.5 | 103826950.1 | 13154089.0 | 0.1266924 | 22.7
35.76667 | 101466882.2 | 12644583.8 | 0.1246178 | 23.5
36.01667 | 99296791.7 | 12113541.5 | 0.1219933 | 24.3
36.26667 | 97278022.0 | 11584165.9 | 0.1190831 | 25
36.51667 | 95380420.2 | 11130352.6 | 0.1166943 | 25.7
36.76667 | 93536331.1 | 10676514.8 | 0.114143 | 26.5
37 | 91780835.6 | 10228213.0 | 0.1114417 | 27.3
37.25 | 90068246.2 | 9813911.4 | 0.1089608 | 28.1
37.5 | 88592202.4 | 9485826.0 | 0.1070729 | 28.9
37.75 | 87154245.7 | 9137827.7 | 0.1048466 | 29.6
38 | 85812744.1 | 8785454.5 | 0.1023794 | 30.3
38.21667 | 84725957.6 | 8547837.0 | 0.1008881 | 31
38.45 | 83624201.2 | 8284773.1 | 0.09907148 | 31.6
38.7 | 82403716.9 | 7976976.7 | 0.0968036 | 32.4
38.96667 | 80999147.3 | 7622800.0 | 0.09410963 | 33.2
39.21667 | 79879496.9 | 7366297.3 | 0.09221762 | 34
39.45 | 78957249.1 | 7126657.3 | 0.0902597 | 34.8
39.66667 | 78126420.8 | 6965506.1 | 0.08915686 | 35.3
39.91667 | 77142870.4 | 6723116.3 | 0.08715149 | 36
40.15 | 76288422.8 | 6454241.6 | 0.08460316 | 36.8
40.38333 | 75382435.0 | 6279245.9 | 0.08329853 | 37.5
40.58333 | 74658941.7 | 6092318.0 | 0.08160199 | 38.1
40.81667 | 73892335.1 | 5922544.6 | 0.080151 | 38.8
41.06667 | 72995845.1 | 5700526.1 | 0.07809384 | 39.6
41.31667 | 72124978.1 | 5565636.0 | 0.07716655 | 40.4
41.55 | 71366089.0 | 5360226.7 | 0.07510888 | 41.1
41.78333 | 70582322.1 | 5249433.4 | 0.0743732 | 41.7
42.01667 | 69859497.5 | 5058681.6 | 0.07241222 | 42.3
42.25 | 68957086.1 | 4926027.3 | 0.07143613 | 43.1
42.5 | 68107964.0 | 4724990.6 | 0.06937501 | 43.9
42.73333 | 67260245.4 | 4615797.5 | 0.06862594 | 44.7
42.98333 | 66423176.9 | 4472552.9 | 0.06733422 | 45.4
43.23333 | 65561928.9 | 4374750.3 | 0.06672699 | 46
43.43333 | 64922614.8 | 4300987.3 | 0.06624791 | 46.6
43.68333 | 63998030.6 | 4177761.5 | 0.06527953 | 47.3
43.9 | 63115428.5 | 4107891.3 | 0.06508537 | 48
44.13333 | 62238832.0 | 4022672.3 | 0.06463284 | 48.8
44.38333 | 61215728.0 | 3939116.0 | 0.0643481 | 49.5
44.63333 | 60198396.6 | 3781592.4 | 0.06281882 | 50.2
44.88333 | 59140879.5 | 3725098.8 | 0.06298687 | 51
45.11667 | 58199992.3 | 3642391.3 | 0.06258405 | 51.7
45.33333 | 57289710.8 | 3613731.6 | 0.0630782 | 52.3
45.55 | 56346523.2 | 3540449.5 | 0.0628335 | 53
45.76667 | 55448045.7 | 3475335.8 | 0.06267734 | 53.6
46.01667 | 54362962.8 | 3404362.9 | 0.06262284 | 54.4
46.26667 | 53394248.8 | 3353833.2 | 0.06281263 | 55.2
46.48333 | 52605538.5 | 3304705.8 | 0.06282049 | 55.8
46.71667 | 51730978.3 | 3279461.6 | 0.06339454 | 56.4
46.96667 | 50883720.8 | 3224309.0 | 0.06336622 | 57.1
47.2 | 49986861.9 | 3225385.4 | 0.06452466 | 57.7
47.43333 | 49174211.1 | 3169402.0 | 0.06445252 | 58.6
47.66667 | 48294424.2 | 3138113.5 | 0.0649788 | 59.3
47.9 | 47436328.4 | 3077704.6 | 0.06488075 | 60
48.11667 | 46668144.4 | 3080037.9 | 0.06599872 | 60.8
48.35 | 45894201.8 | 3032821.3 | 0.06608289 | 61.4
48.6 | 45104477.5 | 3023999.6 | 0.06704433 | 62.2
48.8 | 44516992.7 | 3003123.2 | 0.06746016 | 62.8
49.03333 | 43915985.0 | 2982277.9 | 0.06790871 | 63.4
49.3 | 43231304.7 | 2933735.3 | 0.06786136 | 64
49.51667 | 42658249.7 | 2944154.2 | 0.06901723 | 64.8
49.75 | 42016752.8 | 2925404.7 | 0.06962472 | 65.3
50 | 41343814.9 | 2880697.2 | 0.06967662 | 66.1
50.23333 | 40696334.1 | 2884919.0 | 0.07088892 | 67
50.48333 | 40032379.5 | 2876884.9 | 0.07186395 | 67.7